## Sheet1
Mad | Ad | Vdaf | St,d | G | X | Y | a | b | Rmax | S方差 | 镜质组 | 壳质组 | 惰质组 | 矿物质 | 活性组分 | 惰性组分 | 活惰比 | 软化温度 | 固化温度 | 软-固区间 | 最大流动温度 | LgM | Na2O | K2O | CaO | MgO | MnO | Fe2O3 | SiO2 | Al2O3 | TiO2 | MCI | CRI | CSR | Coal_name
0.72 | 10.5 | 25.82 | 0.49 | 89.65 | 10.9 | 24.5 | 22.9 | 143.4 | 1.19 | [23 empty] | 38.51 | 67.53 | LJ(2) | 焦 煤
0.68 | 10.45 | 24.24 | 0.41 | 87.35 | 8.2 | 17 | 23.1 | 33.2 | 1.403 | [23 empty] | 28.45 | 78.18 | WJ(2) | 焦 煤
0.7 | 9.28 | 22.78 | 1.67 | 83 | 11 | 21.5 | 19.3 | 50.5 | 1.52 | [23 empty] | 23.03 | 77.06 | SLJ | 焦 煤
0.94 | 9.65 | 30.47 | 0.37 | 89.8 | 26.1 | 19.5 | 17.5 | 179.9 | 1.09 |  | 53.6 | 4.8 | 23.1 |  | 63 | 37 | [16 empty] | 42.01 | 59.22 | LF(2) | 肥煤
1.09 | 8.78 | 31.52 | 0.36 | 88.6 | 13.6 | 19.5 | 19.9 | 163.9 | 0.99 | [23 empty] | 45.56 | 63.95 | LH(2) | 肥煤
0.7 | 9.51 | 17.25 | 0.35 | 52.25 | 15.2 | 7.5 | 13.6 | 25.7 | 1.694 | [23 empty] | 44.37 | 40.94 | LS(2) | 肥煤
0.7 | 8.49 | 17.61 | 2.26 | 50.95 | 10.5 | 5.5 | 28.4 | -16.6 | 1.644 | [23 empty] | 39.69 | 13.38 | SS | 瘦煤
1.86 | 7.73 | 35.63 | 0.67 | 70.7 | 31.4 | 11 | 24.7 | -12.5 | 0.882 | [23 empty] | 49.71 | 61.78 | DQ | 气煤
0.97 | 13.24 | 25.19 | 0.63 | 76.71 | 27.1 | 18.5 | 16.5 | 31 | 1.261 |  | 56.7 | 13 | 13.3 |  | 72.1 | 27.9 | [16 empty] | 30.67 | 72.42 | MF | 肥煤
2.32 | 9.07 | 31.99 | 1.35 | 90.7 | 20.9 | 24.3 | 23 | 119.7 | 1.074 |  | 58.2 | 6.8 | 20.6 |  | 69 | 31 | [16 empty] | 41.96 | 68.04 | NF | 肥煤
| 9.58 | 34.94 | 0.51 | 52 |  | 10 |  |  | 0.756 | [23 empty] | 40.2 | 38.9 |  | 济铁气煤
| 8.21 | 29.85 | 0.2 | 57 |  | 10 |  |  | 0.968 | [23 empty] | 39.6 | 40 |  | 青海海地原煤
| 9.07 | 32.55 | 0.38 | 87 |  | 12 |  |  | 0.944 |  | 83.8 | 0.6 | 14.3 |  |  |  | 5.41 | [15 empty] | 40.5 | 39.3 |  | 龙煤 1/3 焦煤
| 8.82 | 37.96 | 0.79 | 84 |  | 21 |  |  | 0.917 |  | 63.87 | 2.48 | 31.47 |  |  |  | 1.97 | [15 empty] | 38.5 | 45.6 |  | 东庞 1/3 焦煤
| 10.37 | 25.26 | 1.08 | 90 |  | 24 |  |  | 1.127 |  | 64.54 | 0 | 31.2 |  |  |  | 1.82 | [15 empty] | 23.8 | 64.1 |  | 山焦肥煤
| 8.79 | 32.53 | 1.56 | 92 |  | 21.5 |  |  | 0.946 |  | 69.18 | 0 | 29.51 |  |  |  | 2.24 | [15 empty] | 38 | 42.2 |  | 鑫源宏高硫肥
| 10.77 | 34.95 | 1.74 | 91 |  | 22 |  |  | 1.26 | [23 empty] | 24 | 63.2 |  | 印尼高硫肥
| 9.77 | 21.82 | 1.28 | 82 |  | 17 |  |  | 1.302 | [23 empty] | 23.1 | 65.4 |  | 吕梁高硫焦
| 9.56 | 24.69 | 0.6 | 78 |  | 19 |  |  | 1.128 |  | 61.39 | 1.17 | 33.92 |  |  |  | 1.67 | [15 empty] | 37.1 | 40.6 |  | 马选主焦
| 9.46 | 28.33 | 0.6 | 93 |  | 15 |  |  | 1.334 | [23 empty] | 30.3 | 61.5 |  | 乌拉特主焦
| 10.01 | 23.28 | 0.4 | 90 |  | 17 |  |  | 1.228 | [23 empty] | 28.5 | 60 |  | 山焦焦煤
| 11.58 | 26.33 | 0.38 | 91 |  | 24 |  |  | 1.118 |  | 68.45 | 0 | 29.48 |  |  |  | 2.17 | [15 empty] | 32.8 | 51.5 |  | 申家庄主焦
| 8.35 | 22.8 | 0.51 | 89 |  | 17 |  |  | 1.359 | [23 empty] | 36.8 | 50.6 |  | 天药主焦
| 9.91 | 29.72 | 1.29 | 68 |  | 16 |  |  | 1.165 | [23 empty] | 32.9 | 46.3 |  | 阿拉姆主焦
| 10.31 | 23.69 | 0.76 | 87 |  | 16 |  |  | 1.182 | [23 empty] | 29.5 | 59.2 |  | 邯选焦煤
| 10.93 | 26.46 | 1.52 | 86 |  | 16 |  |  | 1.312 |  | 64.83 | 0.75 | 32.66 |  |  |  | 1.91 | [15 empty] | 24.1 | 63.1 |  | 山焦高硫焦煤
| 8.57 | 23.58 | 0.63 | 90 |  | 15 |  |  | 1.285 | [23 empty] | 22.5 | 65.5 |  | 云峰低硫焦煤
| 9.57 | 26.43 | 0.46 | 77 |  | 16 |  |  | 1.42 | [23 empty] | 33.9 | 54.7 |  | 瘦焦煤
| 10.52 | 18.27 | 0.48 | 53 |  | 12 |  |  | 1.54 | [23 empty] | 34.6 | 40.8 |  | 神火瘦煤
| 10.08 | 16.92 | 0.52 | 67 |  | 13 |  |  | 1.656 |  | 65.2 | 0 | 32.3 |  |  |  | 1.87 | [15 empty] | 33.2 | 45.6 |  | 五里堠瘦煤
9.5 | 9.66 | 26.55 | 0.58 | 85 | 47 | 15 | [26 empty] | 28.2 | 60.5 |  | 配合煤1
10.2 | 9.82 | 25.86 | 0.62 | 81 | 43 | 15 | [26 empty] | 27.8 | 63.8 |  | 配合煤2
9.3 | 9.71 | 25.83 | 0.63 | 80 | 43 | 15 | [26 empty] | 27.1 | 64.6 |  | 配合煤3
10 | 9.68 | 25.8 | 0.65 | 80 | 41 | 14 | [26 empty] | 27 | 63.9 |  | 配合煤4
9.8 | 9.7 | 26.46 | 0.68 | 81 | 41 | 13 | [26 empty] | 26.5 | 64 |  | 配合煤5
10 | 9.68 | 25.8 | 0.65 | 80 | 41 | 14 | [26 empty] | 27 | 63.9 |  | 配合煤6
9.7 | 9.51 | 26.72 | 0.63 | 78 | 45 | 15 | [26 empty] | 28.4 | 61.5 |  | 配合煤7
9.9 | 9.4 | 26.96 | 0.6 | 77 | 48 | 12 | [26 empty] | 33.1 | 57.7 |  | 配合煤8
9.9 | 9.56 | 25.68 | 0.6 | 84 | 44 | 15 | [26 empty] | 27.3 | 63.9 |  | 配合煤9
9.7 | 9.51 | 26.72 | 0.63 | 78 | 45 | 15 | [26 empty] | 28.4 | 61.5 |  | 配合煤10
10.6 | 9.5 | 26.52 | 0.63 | 81 | 47 | 14 | [26 empty] | 29.4 | 58.2 |  | 配合煤11
10.1 | 9.47 | 26.69 | 0.62 | 76 | 47 | 12 | [26 empty] | 31 | 57.1 |  | 配合煤12
1.32 | 9.51 | 26.72 | 0.63 | 78 | 45 | 15 | [26 empty] | 28.4 | 61.5 |  | 不加焦粉
1.01 | 9.53 | 26.42 | 0.62 | 80 | 44 | 15 | [26 empty] | 29.1 | 59.8 |  | 配合煤13(配2%焦粉)
1.03 | 9.57 | 26.01 | 0.62 | 79 | 42 | 16 | [26 empty] | 29.8 | 58 |  | 配合煤14(配3%焦粉)
1.09 | 9.68 | 25.64 | 0.63 | 78 | 39 | 16 | [26 empty] | 29.5 | 57.2 |  | 配合煤15(配4%焦粉)
0.9 | 9.69 | 25.9 | 0.62 | 77 | 38 | 15 | [26 empty] | 30.1 | 54.9 |  | 配合煤16(配4.5%焦粉)
1.05 | 9.72 | 25.87 | 0.64 | 75 | 35.5 | 14 | [26 empty] | 32.3 | 51.2 |  | 配合煤17(配5%焦粉)
1.05 | 9.74 | 25.36 | 0.64 | 76 | 35.5 | 14 | [26 empty] | 35 | 46.2 |  | 配合煤18(配6%焦粉)
| 9.14 | 30.5 | 1.46 | [29 empty] | 28.3 | 57.4 |  | 1.6S1/3（底装40)
| 9.83 | 22.49 | 0.84 | [29 empty] | 18.4 | 71 |  | 026 1.0焦（底装40)
| 9.91 | 23.34 | 1.3 | [29 empty] | 27.6 | 62.2 |  | 新鸣源1.3焦（侧装40）
| 11.89 | 26.3 | 1.01 | 89 | 36 | 25 | [26 empty] | 24.5 | 62 |  | 1.0焦（侧装40）
| 13.54 | 31.99 | 0.64 | 81 | 36 | 17 | [26 empty] | 36.5 | 47 |  | 15焦（侧装40）
| 7.55 | 17.06 | 0.72 | 74 | 31 | 9 | [26 empty] | 35.3 | 48.2 |  | 美国焦煤
| 10.14 | 23.62 | 1.3 | 79 | [28 empty] | 30.7 | 55.1 |  | （046）1.3焦（侧装40）
| 10.9 | 25.59 | 0.65 | 76 | 41 | 15 | [26 empty] | 43.7 | 42.5 |  | 0.7焦
| 8.71 | 28.8 | 0.75 | 89 | 36 | 22 | [26 empty] | 30 | 51.5 |  | 天棚低硫（侧装40）
| 10.42 | 19.8 | 2.2 | 66 | 37 | 11 | [26 empty] | 10 | 21 |  | 平遥2.3焦（底装40）
| 9.76 | 30.95 | 1.35 | 79 | [28 empty] | 31.8 | 53.3 |  | 1.6s1/3焦（底装40）
| 10.71 | 24.8 | 0.58 | 33 | [28 empty] | 35.3 | 56.2 |  | 047 12焦（底装40）
| 7.68 | 33.03 | 0.7 | 87 | 40 | 14 | [26 empty] | 37.7 | 41.3 |  | 哥伦比亚焦煤（底装40）
| 9.06 | 35.21 | 1.34 | [29 empty] | 46.2 | 34.8 |  | 1.7s1/3（底装40）
| 8.67 | 35.63 | 2.63 | [29 empty] | 42.4 | 26.9 |  | 3.0肥（底装40）
| 11.37 | 26.35 | 0.59 | 91 | 26 | 23 | [26 empty] | 23.4 | 63.8 |  | 14肥（底装40）
| 9.56 | 31.28 | 1.39 | 83 | 37 | 16.5 | [26 empty] | 31.1 | 52.3 |  | （047）1.6S1/3（底装40）
| 10.27 | 23.31 | 1.5 | 61 | 33 | 20 | [26 empty] | 37 | 35 |  | （019）1.6焦（底装40）
| 12.05 | 19.99 | 0.36 | 77 | 28 | 12 | [26 empty] | 20 | 69.4 |  | （032）12焦（底装40）
| 8.6 | 18.38 | 0.45 | 86 | 22 | 17 | [26 empty] | 24.6 | 59.8 |  | 0.6焦（底装40）
| 10.86 | 25.84 | 1.21 | 90 | 16 | 23 | [26 empty] | 19.4 | 74 |  | 马兰1.3肥（底装40）
| 11.23 | 21.83 | 0.81 | 84 | 26 | 20 | [26 empty] | 33 | 58.9 |  | 大庄1.0焦（底装40）
| 10.43 | 24.8 | 0.54 | 81 | 35 | 15 | [26 empty] | 22.8 | 70.6 |  | （047）0.7焦（底装40）
| 13.05 | 29.38 | 0.54 | 90 | 21 | 25 | [26 empty] | 20.6 | 42.8 |  | （001）12肥（底装40）
| 10.57 | 21.54 | 1.65 | 78 | 36 | 15 | [26 empty] | 25.7 | 64 |  | （073）1.8焦（底装40）
| 8.39 | 39.32 | 3.95 | 96 | 36 | 31 | [26 empty] | 28.2 | 46.8 |  | 4.0肥（底装40）
| 7.61 | 36.36 | 0.62 | 90 | 42 | 14 | [26 empty] | 50.1 | 24.3 |  | GJ气煤（底装40）
| 9.92 | 35.42 | 0.22 | 95 | 38 | 25 | [26 empty] | 55.5 | 19.5 |  | 俄罗斯气煤（底装40）
| 10.16 | 19.97 | 1.33 | 66 | 34 | 12 | [26 empty] | 27.1 | 59.2 |  | 煤场抽测1.3焦（底装40）
| 9.42 | 23.23 | 1.78 | 73 | 42 | 19 | [26 empty] | 28.5 | 61.8 |  | 煤场抽测（046)1.6焦（底装40）
| 10.08 | 24.29 | 1.34 | 81 | 43 | 15 | [26 empty] | 29.7 | 67.3 |  | 煤场抽测（046)1.3焦（底装40）
| 10.76 | 27.09 | 0.39 | 92 | 21 | 20 | [26 empty] | 31.2 | 60.9 |  | 天成肥（底装40）
| 10.46 | 23.87 | 0.59 | 80 | 39 | 16 | [26 empty] | 31.5 | 61.6 |  | 047焦（底装40）
| 13.66 | 29.19 | 0.68 | 61 | 36 | 14 | [26 empty] | 27.4 | 59.1 |  | 广纳15肥（底装40）
| 9.29 | 19.81 | 1.44 | 73 | 24 | 12 | [26 empty] | 26.5 | 57.5 |  | 1.3焦煤吕梁
| 8.72 | 35.91 | 0.2 | 71 | 38 | 13 | [26 empty] | 58.4 | 23.3 |  | 1.3焦煤黑龙江
| 10.83 | 23.67 | 1.28 | 82 | 32 | 19 | [26 empty] | 27.2 | 68.2 |  | 1.5焦（底装40）
| 9.48 | 26.04 | 0.79 | 82 | [28 empty] | 35 | 52.5 |  | 马选焦煤（底装40）
| 9.72 | 21.07 | 1.33 | 75 | [28 empty] | 25.8 | 61 |  | 046 1.3焦煤（底装40）
| 8.93 | 19.95 | 1.92 | 79 | [28 empty] | 24.1 | 57.8 |  | 山焦离石2.3焦煤（底装40）
| 9.12 | 31.59 | 1.74 | 91 | 24 | 23 | [26 empty] | 27.2 | 58.7 |  | 宏业1.8肥（侧装40）
| 11.18 | 22.79 | 0.81 | 71 | 39 | 13 | [26 empty] | 43.2 | 38 |  | 包头焦（侧装40）
| 12.35 | 29.81 | 0.55 | 83 | 30 | 18 | [26 empty] | 26.2 | 61.8 |  | 14焦（底装40）
| 11.06 | 25.25 | 0.68 | 90 | 24 | 23 | [26 empty] | 25.4 | 64.2 |  | 1.0焦（底装40）
| 9.23 | 19.48 | 1.17 | 78 | 29 | 14 | [26 empty] | 19.2 | 70.2 |  | 055 1.2焦（底装40）
| 10.35 | 26.62 | 0.67 | 81 | 44 | 16 | [26 empty] | 30.9 | 60.5 |  | 001 0.7焦（底装40）
| 9.55 | 20.69 | 1.63 | 75 | 31 | 14 | [26 empty] | 29.2 | 61.3 |  | 046 1.6焦（底装40）
| 7.42 | 29.02 | 0.57 | 93 | [28 empty] | 61.7 | 27.1 |  | 新疆焦煤（底装40）
| 10.14 | 24.52 | 0.8 | 87 | 30 | 18 | [26 empty] | 27.2 | 67.5 |  | 九龙肥（底装40）
| 11.27 | 22.14 | 1.02 | 85 | [28 empty] | 23.9 | 68.1 |  | 大庄1.0焦（底装40）
| 10.38 | 18.47 | 0.67 | 45 | 37 | 9 | [26 empty] | 44.3 | 22.4 |  | 001瘦（底装40）
| 9.06 | 24.25 | 0.63 | 80 | 38 | 19 | [26 empty] | 32.8 | 48.9 |  | 马选焦（底装40）
| 9.74 | 33.53 | 0.42 | 98 | [28 empty] | 66.9 | 22.5 |  | 依娜琳（底装40）
| 8.13 | 39.81 | 3.79 | 97 | [28 empty] | 30.3 | 47.4 |  | 4.0肥（底装40）
| 7.08 | 26 | 0.59 | 91 | 33 | 20 | [26 empty] | 29.1 | 66.4 |  | 朝川焦煤（底装40）
8.4 | 9.89 | 16.14 | 1.45 | 87 |  | 17.5 |  |  | 1.345 | 0.157 | 56.5 | 1.354 | 47.3 | 1.2 | 56.5 | 43.5 | 1.3 | 414 | 471 | 57 | 466 | 1.26 | 0.512 | 0.951 | 1.39 | 0.497 | 0.0145 | 3.06 | 50.64 | 40.08 | 1.73 | 1.32 | 16.23 | 77.71 |  | 平遥
12.4 | 9.11 | 21.15 | 2.41 | 88 |  | 15.5 |  |  | 1.286 | 0.175 | 61.2 | 0.774 | 36.5 | 2.4 | 61.2 | 38.9 | 1.57 | 418 | 505 | 87 | 472 | 1.56 | 0.563 | 0.355 | 2.15 | 0.467 | 0.0229 | 7.6 | 44.84 | 40.57 | 1.6 | 1.83 | 26.32 | 57.04 |  | 介休金泉
9.8 | 10.88 | 22.11 | 1.28 | 89 |  | 17.5 |  |  | 1.398 | 0.184 | 59.7 | 1.684 | 39.5 | 0.8 | 59.7 | 40.3 | 1.48 | 427 | 499 | 72 | 465 | 1.88 | 1.41 | 0.814 | 1.58 | 0.559 | 0.025 | 4.04 | 46.49 | 41.58 | 1.73 | 1.81 | 18.3 | 75.15 |  | 冠恒
9.3 | 9.63 | 21.28 | 2.46 | 90 |  | 17 |  |  | 1.235 | 0.194 | 58.7 | 0.74 | 40 | 1.3 | 58.7 | 41.3 | 1.42 | 413 | 500 | 87 | 467 | 1.84 | 0.464 | 0.34 | 1.85 | 0.567 | 0.0646 | 12.99 | 40.83 | 38.53 | 2.77 | 2.82 | 31.6 | 47.85 |  | 兑镇华鲁
8.9 | 10.92 | 19.29 | 0.8 | 83 |  | 14 |  |  | 1.254 | 0.198 | 58.9 | 1.684 | 39.9 | 1.1 | 58.9 | 41.1 | 1.43 | 430 | 500 | 69 | 472 | 1.56 | 0.589 | 0.736 | 2.2 | 0.452 | 0.023 | 5.37 | 47.74 | 39.72 | 1.43 | 1.85 | 18.63 | 74.2 |  | 离石
9.5 | 10.97 | 22.81 | 0.62 | 89 |  | 17 |  |  | 1.23 | 0.231 | 61 | 2.244 | 39 | 0.5 | 61 | 39 | 1.56 | 404 | 500 | 96 | 467 | 1.82 | 0.463 | 0.507 | 0.616 | 0.244 | 0.0088 | 1.99 | 50.16 | 43.35 | 1.67 | 0.85 | 16.2 | 75.77 |  | 穆村
10.54 | 10.79 | 22.36 | 0.76 | 86 |  | 17.6 |  |  | 1.24 | 0.115 | 60.1 | 2.334 | 38 | 1.7 | 60.1 | 39.9 | 1.51 | 405 | 494 | 89 | 465 | 1.87 | 0.525 | 0.532 | 1.77 | 0.48 | 0.0153 | 5.36 | 48.12 | 40.01 | 1.95 | 1.69 | 18.98 | 73.3 |  | 镇城
9.1 | 8.8 | 22.3 | 0.46 | 88 |  | 17.5 |  |  | 1.287 | 0.191 | 59.9 | 2.014 | 33.5 | 2 | 59.9 | 40.1 | 1.49 | 408 | 504 | 96 | 444 | 1.85 | 0.444 | 0.74 | 0.53 | 0.415 | 0.0261 | 8.51 | 46.91 | 38.53 | 3.36 | 1.64 | 16.58 | 76.22 |  | 朱家店
9.3 | 10.73 | 21.11 | 0.41 | 84 |  | 16 |  |  | 1.38 | 0.129 | 57.7 | 2.014 | 35.7 | 1.6 | 57.7 | 42.3 | 1.36 | 399 | 498 | 99 | 453 | 1.63 | 0.726 | 0.645 | 3.14 | 0.746 | 0.0139 | 2.74 | 48.91 | 38.91 | 1.65 | 1.73 | 24.8 | 70.56 |  | 青龙山
11.8 | 10.49 | 23.48 | 1.2 | 85 |  | 18.5 |  |  | 1.376 | 0.161 | 62.3 | 2.014 | 36.5 | 1.2 | 62.3 | 37.3 | 1.63 | 405 | 506 | 101 | 460 | 2.01 | 0.722 | 1.2 | 2.47 | 0.711 | 0.0269 | 5 | 46.9 | 38.84 | 1.56 | 2.13 | 24.15 | 69.55 |  | 观音堂
10.4 | 10.12 | 27.58 | 1.27 | 76 | [28 empty] | 25.37 | 66.32 |  | 配合煤1
10.8 | 9.82 | 27.5 | 1.19 | 79 | [28 empty] | 27.69 | 64.34 |  | 配合煤2
10.8 | 9.5 | 27.75 | 1.02 | 76 | [28 empty] | 24.16 | 66.36 |  | 配合煤3
11.4 | 10.21 | 26.47 | 1.11 | 78 | [28 empty] | 24.68 | 65.51 |  | 配合煤4
9.4 | 10.79 | 25.34 | 0.98 | 76 | [28 empty] | 27.89 | 65.48 |  | 配合煤5
10.8 | 10.1 | 25.37 | 1.1 | 76 | [28 empty] | 26.51 | 65.76 |  | 配合煤6
9.4 | 9.77 | 24.91 | 0.95 | 81 | [28 empty] | 27.85 | 64.24 |  | 配合煤7
9.2 | 9.94 | 24.57 | 0.78 | 78 | [28 empty] | 27.58 | 64.69 |  | 配合煤8
10.2 | 10.47 | 24.03 | 1.21 | 79 | [28 empty] | 26.16 | 66.01 |  | 配合煤9
9.2 | 10.22 | 24.91 | 0.82 | 77 | [28 empty] | 26.53 | 65.09 |  | 配合煤10
9.3 | 10.1 | 25.55 | 0.98 | 78 | [28 empty] | 26.72 | 65.01 |  | 配合煤11
10 | 11.08 | 24.86 | 1.13 | 78 | [28 empty] | 26.91 | 65.02 |  | 配合煤12
7.8 | 9.56 | 24.52 | 0.94 | 80 | [28 empty] | 27.06 | 64.67 |  | 配合煤13
9.6 | 9.52 | 24.3 | 1.03 | 79 | [28 empty] | 27.54 | 64.49 |  | 配合煤14
9.4 | 9.77 | 24.93 | 0.95 | 76 | [28 empty] | 26.93 | 64.87 |  | 配合煤15
9 | 9.56 | 24.27 | 0.95 | 76 | [28 empty] | 27.64 | 65.12 |  | 配合煤16
7.8 | 10.22 | 23.65 | 0.93 | 78 | [28 empty] | 26.88 | 64.93 |  | 配合煤17
9.8 | 9.82 | 24.34 | 0.87 | 78 | [28 empty] | 25.73 | 66.39 |  | 配合煤18
10.8 | 9.54 | 24.47 | 1.13 | 77 | [28 empty] | 26.89 | 64.93 |  | 配合煤19
10.8 | 9.7 | 23.9 | 0.9 | 74 | [28 empty] | 26.51 | 65.23 |  | 配合煤20
9.4 | 9.51 | 24.02 | 1.02 | 78 | [28 empty] | 27.03 | 64.81 |  | 配合煤21
10.8 | 9.56 | 24.24 | 0.97 | 81 | [28 empty] | 26.3 | 65.45 |  | 配合煤22
10 | 9.58 | 25.27 | 1.06 | 81 | [28 empty] | 26.78 | 64.93 |  | 配合煤23
9.2 | 9.57 | 24.44 | 0.97 | 77 | [28 empty] | 26.89 | 65.64 |  | 配合煤24
9.6 | 9.6 | 25.82 | 1.07 | 82 | [28 empty] | 27.73 | 64.11 |  | 配合煤25
10.6 | 9.58 | 23.85 | 0.93 | 78 | [28 empty] | 27.86 | 64.23 |  | 配合煤26
9.4 | 10.12 | 25.95 | 0.96 | 80 | [28 empty] | 27.95 | 64.5 |  | 配合煤27
9.8 | 9.89 | 25.49 | 0.99 | 78 | [28 empty] | 27.26 | 64.17 |  | 配合煤28
10.6 | 9.74 | 26.08 | 0.9 | 77 | [28 empty] | 26.54 | 64.26 |  | 配合煤29
11 | 9.86 | 23.93 | 1.13 | 76 | [28 empty] | 26.06 | 64.01 |  | 配合煤30
10.4 | 9.65 | 23.85 | 1.24 | 78 | [28 empty] | 26.37 | 64.3 |  | 配合煤31
10.8 | 9.87 | 25.05 | 1.07 | 73 | [28 empty] | 26.46 | 64.65 |  | 配合煤32
9.6 | 10.08 | 25.14 | 1 | 72 | [28 empty] | 27.17 | 62.75 |  | 配合煤33
9.2 | 10.27 | 24.4 | 1.03 | 80 | [28 empty] | 26.93 | 64.02 |  | 配合煤34
9.6 | 10.37 | 23.56 | 0.75 | 81 | [28 empty] | 28.02 | 63.27 |  | 配合煤35
9.2 | 9.81 | 24.2 | 0.78 | 79 | [28 empty] | 26.38 | 63.57 |  | 配合煤36
9.2 | 10.12 | 24.28 | 0.73 | 78 | [28 empty] | 27.83 | 63.16 |  | 配合煤37
9.6 | 9.56 | 24.3 | 0.91 | 79 | [28 empty] | 28.01 | 62.21 |  | 配合煤38
9.4 | 10.49 | 22.65 | 1.01 | 77 | [28 empty] | 26.79 | 64.23 |  | 配合煤39
10.4 | 10.33 | 24.95 | 0.98 | 83 | [28 empty] | 26.39 | 63.32 |  | 配合煤40
10 | 9.87 | 24.26 | 1.01 | 84 | [28 empty] | 27.82 | 63.53 |  | 配合煤41
9.4 | 9.89 | 23.63 | 0.95 | 80 | [28 empty] | 26.77 | 63.7 |  | 配合煤42
9.2 | 9.65 | 23.15 | 1.06 | 77 | [28 empty] | 26.32 | 64.53 |  | 配合煤43
9.6 | 9.61 | 23.93 | 0.93 | 78 | [28 empty] | 27.38 | 63.56 |  | 配合煤44
10 | 9.99 | 24.31 | 1.05 | 78 | [28 empty] | 28.75 | 62.26 |  | 配合煤45
10 | 9.83 | 23.78 | 1.06 | 80 | [28 empty] | 27.96 | 62.58 |  | 配合煤46
8.8 | 9.66 | 23.64 | 1.02 | 81 | [28 empty] | 26.93 | 63.22 |  | 配合煤47
7.8 | 9.72 | 23.58 | 1.05 | 80 | [28 empty] | 27.5 | 64.21 |  | 配合煤48
11 | 9.57 | 24 | 1.09 | 79 | [28 empty] | 27.78 | 64.29 |  | 配合煤49
10.6 | 9.67 | 24.33 | 0.96 | 79 | [28 empty] | 27.06 | 64.53 |  | 配合煤50
9.6 | 10.02 | 23.52 | 1.09 | 79 | [28 empty] | 28.06 | 62.93 |  | 配合煤51
11.2 | 9.62 | 24.13 | 1.05 | 80 | [28 empty] | 27.91 | 63.64 |  | 配合煤52
9.6 | 9.89 | 23.4 | 1.04 | 79 | [28 empty] | 26.95 | 63.87 |  | 配合煤53
11.2 | 9.85 | 27.96 | 1.32 | 82 | [28 empty] | 24.3 | 66.3 |  | 配合煤54
9.8 | 9.65 | 28.56 | 1.11 | 81 | [28 empty] | 23.9 | 66.6 |  | 配合煤55
10.4 | 9.65 | 27.91 | 0.96 | 77 | [28 empty] | 22.9 | 68 |  | 配合煤56
10.2 | 9.97 | 25.84 | 1.06 | 79 | [28 empty] | 22.6 | 68.4 |  | 配合煤57
9.8 | 10.12 | 24.62 | 0.95 | 75 | [28 empty] | 24 | 66.5 |  | 配合煤58
10.6 | 10.59 | 25.91 | 1.23 | 77 | [28 empty] | 23.4 | 68 |  | 配合煤59
9.6 | 9.55 | 25.25 | 0.89 | 80 | [28 empty] | 24.1 | 66.3 |  | 配合煤60
8.6 | 9.79 | 24.17 | 0.77 | 78 | [28 empty] | 24 | 66.7 |  | 配合煤61
8.6 | 9.91 | 25.83 | 0.93 | 79 | [28 empty] | 24.3 | 66.4 |  | 配合煤62
9.6 | 9.83 | 24.22 | 1.06 | 79 | [28 empty] | 23.6 | 67.1 |  | 配合煤63
9.4 | 10.33 | 24.8 | 0.93 | 79 | [28 empty] | 23.2 | 67.5 |  | 配合煤64
9.2 | 10.84 | 24.07 | 0.94 | 74 | [28 empty] | 24.2 | 66.6 |  | 配合煤65
9.2 | 10.95 | 24.83 | 1.02 | 79 | [28 empty] | 24.1 | 66.3 |  | 配合煤66
10.2 | 9.77 | 26 | 1.05 | 79 | [28 empty] | 23.8 | 66.2 |  | 配合煤67
8.8 | 9.54 | 25.16 | 1.06 | 80 | [28 empty] | 23.6 | 67.1 |  | 配合煤68
9.4 | 9.57 | 24.95 | 1 | 79 | [28 empty] | 23.9 | 66.7 |  | 配合煤69
8 | 9.68 | 24.71 | 1.17 | 79 | [28 empty] | 23.4 | 67.4 |  | 配合煤70
10.8 | 9.96 | 26.6 | 1.04 | 78 | [28 empty] | 22.6 | 68.9 |  | 配合煤71
11.4 | 9.59 | 25.95 | 1.12 | 77 | [28 empty] | 23 | 68.5 |  | 配合煤72
10.4 | 9.58 | 25.19 | 1.15 | 80 | [28 empty] | 22.6 | 68.1 |  | 配合煤73
9.6 | 9.59 | 25.85 | 1.11 | 79 | [28 empty] | 23 | 68.1 |  | 配合煤74
9.6 | 9.56 | 26.06 | 0.89 | 81 | [28 empty] | 23.3 | 66.8 |  | 配合煤75
10.8 | 9.72 | 25.69 | 1.06 | 74 | [28 empty] | 22.4 | 68.6 |  | 配合煤76
10 | 9.56 | 24.96 | 1 | 79 | [28 empty] | 22.7 | 67.2 |  | 配合煤77
9.4 | 9.51 | 25.89 | 1.1 | 79 | [28 empty] | 23.1 | 67.7 |  | 配合煤78
9 | 9.85 | 24.7 | 1.11 | 81 | [28 empty] | 23.4 | 67 |  | 配合煤79
8.8 | 9.88 | 25.34 | 1.07 | 77 | [28 empty] | 23.1 | 68.4 |  | 配合煤80
10.6 | 9.69 | 27.53 | 1.15 | 78 | [28 empty] | 23.2 | 66.9 |  | 配合煤81
10.4 | 9.52 | 28.1 | 1.23 | 79 | [28 empty] | 24.5 | 65.2 |  | 配合煤82
10.2 | 9.97 | 24.03 | 0.91 | 77 | [28 empty] | 24 | 65.7 |  | 配合煤83
10.4 | 9.85 | 25.65 | 0.89 | 78 | [28 empty] | 23.9 | 65.9 |  | 配合煤84
10.2 | 9.78 | 26.32 | 1.02 | 79 | [28 empty] | 24.5 | 66.1 |  | 配合煤85
9.8 | 10.57 | 26.55 | 0.93 | 79 | [28 empty] | 24.4 | 65.1 |  | 配合煤86
9 | 9.6 | 24.93 | 0.86 | 81 | [28 empty] | 24.6 | 64.5 |  | 配合煤87
9 | 9.87 | 23.95 | 0.81 | 80 | [28 empty] | 24.7 | 64.7 |  | 配合煤88
8.2 | 9.91 | 24.59 | 0.86 | 75 | [28 empty] | 25.6 | 63.1 |  | 配合煤89
8.6 | 9.61 | 25.01 | 0.95 | 81 | [28 empty] | 25 | 64.6 |  | 配合煤90
8 | 9.75 | 25.79 | 1.07 | 79 | [28 empty] | 25.1 | 65.4 |  | 配合煤91
8.2 | 9.95 | 24.25 | 1.11 | 81 | [28 empty] | 24.4 | 65.2 |  | 配合煤92
10.2 | 10.33 | 24.03 | 1.03 | 83 | [28 empty] | 24.4 | 66.1 |  | 配合煤93
8.8 | 9.5 | 25.41 | 1.09 | 84 | [28 empty] | 24.4 | 65.2 |  | 配合煤94
8 | 9.54 | 25.92 | 0.94 | 82 | [28 empty] | 24.4 | 65.1 |  | 配合煤95
8.8 | 9.64 | 25.51 | 1.03 | 79 | [28 empty] | 24.2 | 65.5 |  | 配合煤96
8.6 | 9.58 | 25.46 | 1.02 | 81 | [28 empty] | 23.6 | 67.3 |  | 配合煤97
10 | 9.76 | 24.94 | 1.02 | 79 | [28 empty] | 23.7 | 66.2 |  | 配合煤98
10.2 | 9.82 | 25.94 | 1.12 | 80 | [28 empty] | 23.8 | 66 |  | 配合煤99
8.2 | 9.59 | 25.21 | 1.06 | 78 | [28 empty] | 23.8 | 66.4 |  | 配合煤100
10.4 | 9.61 | 25.18 | 1.19 | 82 | [28 empty] | 24 | 66.5 |  | 配合煤101
10.2 | 9.64 | 25.6 | 1.15 | 79 | [28 empty] | 24.5 | 65.3 |  | 配合煤102
10.4 | 9.59 | 25.37 | 0.87 | 78 | [28 empty] | 24.6 | 65.2 |  | 配合煤103
9.2 | 9.63 | 25.48 | 1.04 | 78 | [28 empty] | 24.6 | 65.2 |  | 配合煤104
9.6 | 9.7 | 26.32 | 1.06 | 82 | [28 empty] | 25.2 | 65.2 |  | 配合煤105
8.6 | 10.37 | 24.4 | 1.02 | 82 | [28 empty] | 25.2 | 65.2 |  | 配合煤106
9.704 | 10.072 | 30.3666 | 1.2504 | 78.12 | 30.18 | 16.956 | [26 empty] | 34.7 | 44 |  | 配合煤
9.5 | 10.105 | 30.0048 | 1.2371 | 78.65 | 28.38 | 16.53 | [26 empty] | 35.9 | 47.3 |  | 配合煤
8.871 | 10.11 | 28.3756 | 1.2507 | 74.87 | 27.08 | 16.01 | [26 empty] | 33.1 | 45.5 |  | 配合煤
9.014 | 9.4428 | 27.7344 | 1.26 | 67.08 | 28.33 | 15.02 | [26 empty] | 39.5 | 43.3 |  | 配合煤
9.136 | 10.4062 | 30.7354 | 1.4076 | 80.94 | 31.628 | 15.408 | [26 empty] | 37.1 | 45 |  | 配合煤
7.812 | 8.466 | 22.6492 | 1.1436 | 56.46 | 22.256 | 11.63 | [26 empty] | 39.4 | 44.5 |  | 配合煤
9.29 | 9.7908 | 29.4806 | 1.3218 | 74.1 | 30.37 | 15.11 | [26 empty] | 39.4 | 44.5 |  | 配合煤
9.2 | 10.11 | 29.0454 | 1.5005 | 74.72 | 28.627 | 16.12 | [26 empty] | 39.2 | 43.3 |  | 配合煤
9.464 | 10.1852 | 27.9906 | 1.4844 | 67.24 | 25.866 | 14.29 | [26 empty] | 38.2 | 47.1 |  | 配合煤
9.496 | 10.3252 | 28.0034 | 1.5774 | 71.98 | 25.638 | 15.48 | [26 empty] | 35.5 | 48.7 |  | 配合煤
9.424 | 10.0292 | 27.3054 | 1.5156 | 63.68 | 22.304 | 13.6 | [26 empty] | 42 | 37.1 |  | 配合煤
9.516 | 10.5454 | 27.7995 | 1.4788 | 66.92 | 25.667 | 13.97 | [26 empty] | 37.6 | 44.7 |  | 配合煤
10.7 | 10.56 | 27.35 | 1.49 | 80 | 20.2 | 18.8 | [26 empty] | 40 | 37.5 |  | 配合煤
10.88 | 10.4072 | 27.6224 | 1.4716 | 86.66 | 22.32 | 20.02 | [26 empty] | 39.8 | 44.2 |  | 配合煤
10.425 | 10.491 | 27.5002 | 1.4953 | 78.99 | 20.87 | 17.43 | [26 empty] | 36.9 | 45.2 |  | 配合煤
10.736 | 10.5852 | 27.023 | 1.5069 | 76.43 | 16.51 | 16.77 | [26 empty] | 38.2 | 45.1 |  | 配合煤
10.744 | 10.3934 | 28.9368 | 1.448 | 80.42 | 24.04 | 17.48 | [26 empty] | 41.6 | 43.3 |  | 配合煤
10.952 | 10.528 | 26.9646 | 1.5392 | 74.95 | 18.516 | 16.32 | [26 empty] | 35.4 | 47.9 |  | 配合煤
10.852 | 10.466 | 27.3944 | 1.5026 | 72.16 | 20.742 | 15.74 | [26 empty] | 38 | 44 |  | 配合煤
10.76 | 10.5461 | 29.0478 | 1.5072 | 75.11 | 24.89 | 17.32 | [26 empty] | 41.3 | 38.2 |  | 配合煤
10.852 | 10.4948 | 27.068 | 1.5134 | 72.16 | 20.922 | 15.74 | [26 empty] | 38.4 | 45.1 |  | 配合煤
10.964 | 10.7822 | 28.7626 | 1.5169 | 80.97 | 22.867 | 18.16 | [26 empty] | 38 | 47 |  | 配合煤
11.434 | 10.1748 | 28.8942 | 1.3596 | 80.22 | 26.744 | 18.1 | [26 empty] | 39.3 | 44.3 |  | 配合煤
10.702 | 10.6546 | 29.5137 | 1.4 | 82.93 | 29.109 | 18.42 | [26 empty] | 38.5 | 45 |  | 配合煤
12.024 | 10.5808 | 29.2468 | 1.4428 | 75.72 | 23.974 | 17.04 | [26 empty] | 39.4 | 42.3 |  | 配合煤
11.184 | 10.5344 | 29.2394 | 1.496 | 81.54 | 28.532 | 18.72 | [26 empty] | 43.9 | 44.2 |  | 配合煤
11.584 | 10.3364 | 30.4992 | 1.4984 | 87.96 | 27.202 | 20.19 | [26 empty] | 40 | 43.8 |  | 配合煤
11.256 | 10.5848 | 28.6766 | 1.492 | 78.48 | 27.252 | 17.22 | [26 empty] | 39.5 | 47.9 |  | 配合煤
11.444 | 10.2024 | 29.6616 | 1.4288 | 83.5 | 29.578 | 19.14 | [26 empty] | 39.1 | 46.5 |  | 配合煤
11.592 | 10.5552 | 29.96 | 1.4732 | 85.52 | 26.092 | 19.56 | [26 empty] | 38.7 | 45.8 |  | 配合煤
10.784 | 9.824 | 28.3848 | 1.4451 | 76.6 | 25.786 | 17.47 | [26 empty] | 37.6 | 46.1 |  | 配合煤
10.784 | 9.8768 | 29.6298 | 1.4955 | 82 | 28.408 | 18.67 | [26 empty] | 36.9 | 47 |  | 配合煤
10.784 | 9.8064 | 27.9698 | 1.4283 | 74.8 | 24.912 | 17.07 | [26 empty] | 38.5 | 45 |  | 配合煤
10.784 | 9.7888 | 27.5548 | 1.4115 | 73 | 24.038 | 16.67 | [26 empty] | 39.1 | 43.2 |  | 配合煤
10.872 | 9.6262 | 27.9397 | 1.516 | 75.09 | 23.967 | 17.36 | [26 empty] | 39.3 | 44.9 |  | 配合煤
11.238 | 10.33 | 28.2684 | 1.4234 | 77.48 | 25.282 | 15.62 | [26 empty] | 36.5 | 47.9 |  | 配合煤
10.808 | 10.5528 | 29.3812 | 1.4434 | 81.7 | 27.132 | 16.04 | [26 empty] | 36 | 47.6 |  | 配合煤
10.838 | 10.5356 | 28.7638 | 1.4504 | 79.42 | 24.604 | 14.38 | [26 empty] | 36.6 | 48.3 |  | 配合煤
11.146 | 10.4796 | 28.471 | 1.4942 | 76.57 | 23.502 | 13.96 | [26 empty] | 39.6 | 46.7 |  | 配合煤
10.718 | 10.5284 | 28.5886 | 1.454 | 77.06 | 24.932 | 13.42 | [26 empty] | 39.1 | 42.3 |  | 配合煤
10.884 | 10.3726 | 27.4742 | 1.7262 | 76.18 | 21.64 | 13.98 | [26 empty] | 35.4 | 45.9 |  | 配合煤
11.442 | 10.5776 | 28.7678 | 1.4018 | 80.82 | 22.78 | 13.48 | [26 empty] | 37.5 | 43.1 |  | 配合煤
11.216 | 10.5834 | 29.3236 | 1.4306 | 86.92 | 25.39 | 16.01 | [26 empty] | 40.6 | 41.8 |  | 配合煤
11.277 | 10.4504 | 29.5825 | 1.394 | 82.57 | 23.63 | 13.88 | [26 empty] | 37.8 | 45.3 |  | 配合煤
11.127 | 10.4585 | 29.4988 | 1.4336 | 86.52 | 25.42 | 15.51 | [26 empty] | 39 | 41.7 |  | 配合煤
11.512 | 10.2578 | 28.068 | 1.424 | 86.94 | 24.194 | 16.43 | [26 empty] | 42.3 | 41.9 |  | 配合煤
11.458 | 10.2438 | 27.2258 | 1.431 | 86.02 | 22.9 | 15.65 | [26 empty] | 42.3 | 41.9 |  | 配合煤
10.99 | 10.2906 | 29.0053 | 1.4458 | 80.67 | 23.34 | 16.33 | [26 empty] | 36.6 | 47.7 |  | 配合煤
11.001 | 10.3676 | 26.3866 | 1.4261 | 72.32 | 21.47 | 13.46 | [26 empty] | 34.4 | 48.8 |  | 配合煤
11.19 | 10.5746 | 27.6221 | 1.419 | 79.21 | 24.65 | 13.94 | [26 empty] | 33.6 | 48.4 |  | 配合煤
10.312 | 10.0466 | 28.524 | 1.4264 | 88.14 | 27.554 | 17.63 | [26 empty] | 37 | 47.5 |  | 配合煤
10.435 | 10.2583 | 29.4408 | 1.4354 | 80.83 | 30.37 | 14.92 | [26 empty] | 33.2 | 52.7 |  | 配合煤
11.208 | 10.5971 | 27.5571 | 1.4375 | 80.08 | 25.692 | 14.48 | [26 empty] | 37 | 49.2 |  | 配合煤
11.136 | 10.2578 | 28.4978 | 1.4249 | 80.77 | 23.71 | 14.61 | [26 empty] | 33.5 | 50.1 |  | 配合煤
10.5 | 10.127 | 27.4444 | 1.448 | 78.05 | 22.32 | 14.965 | [26 empty] | 39.3 | 43 |  | 配合煤
11.11 | 10.194 | 26.8524 | 1.4646 | 69.54 | 23.7 | 13.33 | [26 empty] | 33.6 | 48.7 |  | 配合煤
11.125 | 10.442 | 28.1595 | 1.443 | 77.79 | 23.47 | 13.05 | [26 empty] | 34.2 | 50.2 |  | 配合煤
10.334 | 10.5204 | 27.3982 | 1.4628 | 80.06 | 22.43 | 15.46 | [26 empty] | 40.1 | 42 |  | 配合煤
11.23 | 10.48 | 27.5719 | 1.4421 | 77.4 | 21.22 | 13.26 | [26 empty] | 34.3 | 49.1 |  | 配合煤
10.942 | 10.4458 | 29.4956 | 1.4356 | 82.5 | 26.065 | 15.74 | [26 empty] | 35.2 | 48.4 |  | 配合煤
11.076 | 10.588 | 28.1423 | 1.4407 | 78.74 | 22.62 | 14.32 | [26 empty] | 35.2 | 48.7 |  | 配合煤
11.184 | 10.604 | 28.0925 | 1.4087 | 79.58 | 23.5 | 14.81 | [26 empty] | 33 | 50.3 |  | 配合煤
11.148 | 10.6348 | 28.2237 | 1.4325 | 78.58 | 23.59 | 14.44 | [26 empty] | 34.8 | 48.9 |  | 配合煤
11.35 | 10.524 | 29.2557 | 1.4445 | 86.78 | 25.655 | 16.495 | [26 empty] | 37.5 | 45.6 |  | 配合煤
11.258 | 10.1443 | 28.4035 | 1.4464 | 81 | 20.28 | 13.62 | [26 empty] | 32.8 | 51.9 |  | 配合煤
11.183 | 9.8648 | 28.2305 | 1.4304 | 79.45 | 18.73 | 12.87 | [26 empty] | 36.9 | 48.5 |  | 配合煤
11.302 | 10.606 | 27.7084 | 1.5012 | 83.9 | 22.525 | 15.93 | [26 empty] | 33.3 | 48.6 |  | 配合煤
11.269 | 10.312 | 27.9268 | 1.4477 | 84.4 | 22.795 | 16.24 | [26 empty] | 34 | 52 |  | 配合煤
11.218 | 10.3004 | 27.7954 | 1.5154 | 81.66 | 22.92 | 14.9 | [26 empty] | 33.4 | 49.7 |  | 配合煤
11.161 | 10.2102 | 27.8995 | 1.4395 | 84.57 | 23.38 | 15.915 | [26 empty] | 37.8 | 44.8 |  | 配合煤
11.497 | 10.3942 | 28.0942 | 1.4854 | 83.686 | 22.07 | 15.651 | [26 empty] | 36.9 | 48.4 |  | 配合煤
11.617 | 10.2938 | 27.9658 | 1.4718 | 84.074 | 21.47 | 16.139 | [26 empty] | 37.2 | 48.1 |  | 配合煤
11.43 | 10.685 | 28.1143 | 1.4065 | 87.61 | 23.365 | 16.65 | [26 empty] | 35 | 48.7 |  | 配合煤
11.459 | 10.4532 | 27.9048 | 1.4712 | 83.97 | 22.82 | 15.92 | [26 empty] | 35.6 | 48.2 |  | 配合煤
11.286 | 10.3827 | 27.5331 | 1.4637 | 82.697 | 22.71 | 14.807 | [26 empty] | 37.4 | 49.5 |  | 配合煤
11.239 | 10.192 | 27.6118 | 1.4417 | 76.48 | 20.93 | 14.38 | [26 empty] | 36.2 | 51.5 |  | 配合煤
11.119 | 10.2385 | 27.0748 | 1.4417 | 75.43 | 20.93 | 14.38 | [26 empty] | 37.1 | 49.3 |  | 配合煤
11.77 | 10.592 | 28.729 | 1.3836 | 86.96 | 20.7 | 16.61 | [26 empty] | 37.8 | 48.1 |  | 配合煤
11.852 | 10.482 | 28.3998 | 1.3972 | 87.16 | 19.82 | 17.03 | [26 empty] | 34.3 | 52.2 |  | 配合煤
11.542 | 10.392 | 29.306 | 1.2572 | 86.38 | 22.94 | 16.07 | [26 empty] | 35.2 | 51.2 |  | 配合煤
11.025 | 10.6633 | 29.843 | 1.1465 | 88.68 | 24.05 | 17.4 | [26 empty] | 35 | 51.4 |  | 配合煤
11.452 | 10.198 | 29.8918 | 1.3098 | 85.94 | 24.34 | 16.17 | [26 empty] | 41 | 43.5 |  | 配合煤
11.626 | 10.178 | 29.1418 | 1.471 | 86 | 22.28 | 16.42 | [26 empty] | 35.1 | 49 |  | 配合煤
10.61 | 10.434 | 26.5274 | 1.16 | 71.96 | 19.22 | 13.28 | [26 empty] | 36.2 | 47.6 |  | 配合煤
10.68 | 9.984 | 28.1728 | 1.0264 | 70.36 | 23.59 | 12.77 | [26 empty] | 38.9 | 43.3 |  | 配合煤
10.755 | 10.1765 | 28.4308 | 1.0449 | 73.61 | 23.19 | 13.345 | [26 empty] | 34.7 | 51.5 |  | 配合煤
10.85 | 10.45 | 26.9792 | 1.162 | 74.44 | 20.25 | 13.99 | [26 empty] | 35.9 | 51.3 |  | 配合煤
10.9 | 10.525 | 26.7372 | 1.184 | 74.84 | 20.25 | 13.99 | [26 empty] | 34.3 | 49.1 |  | 配合煤
10.98 | 10.14 | 27.5718 | 1.1728 | 76.18 | 22.12 | 14.59 | [26 empty] | 32 | 51.7 |  | 配合煤
10.26 | 10.249 | 29.6533 | 1.231 | 80.52 | 25.155 | 15.57 | [26 empty] | 33.9 | 51.3 |  | 配合煤
11.14 | 10.6676 | 29.3492 | 1.2248 | 78.8 | 25.46 | 14.86 | [26 empty] | 37.4 | 44.5 |  | 配合煤
1.09 | 10.17 | 24.53 | 2.55 | 68 | 33 | 17 |  |  | 1.307 | 0.263 | 70.2 | 0 | 25.9 | 3.9 |  |  | 2.36 | 410.3 | 498.6 | 88.3 |  | 3.27 | [10 empty] | 27.16 | 52.36 |  | A
1.46 | 10.77 | 29.02 | 1.05 | 62 | 40 | 16 |  |  | 1.096 | 0.291 | 67.4 | 5.6 | 22.7 | 4.3 |  |  | 2.7 | 400 | 486.2 | 86.2 |  | 2.99 | [10 empty] | 34.6 | 39.37 |  | B
0.88 | 12.98 | 21.01 | 0.63 | 71 | 38 | 12 |  |  | 1.407 | 0.137 | 73.5 | 0.1 | 24.3 | 2.1 |  |  | 2.78 | 427.8 | 493.5 | 65.7 |  | 2.85 | [10 empty] | 24.01 | 61.96 |  | C
1.01 | 10.66 | 25.03 | 1.47 | 74 | 36 | 20 |  |  | 1.366 | 0.152 | 71.1 | 0.3 | 27.3 | 1.3 |  |  | 2.5 | 401.6 | 497.1 | 95.5 |  | 3.59 | [10 empty] | 18.87 | 70.47 |  | D
1.54 | 12.85 | 23.38 | 1.1 | 52 | 42 | 10 |  |  | 1.09 | 0.247 | 66.9 | 4.9 | 21.9 | 6.3 |  |  | 2.55 | 414 | 484.7 | 70.7 |  | 2.47 | [10 empty] | 38.3 | 30.63 |  | E
0.78 | 10.13 | 25.41 | 0.75 | 85 | 23 | 17 |  |  | 1.31 | 0.164 | 71.4 | 0 | 27.3 | 1.3 |  |  | 2.5 | 408.8 | 492.6 | 83.8 |  | 3.03 | [10 empty] | 19.92 | 66.33 |  | F
1.53 | 10.7 | 25.59 | 1.23 | 89 | 37 | 16 |  |  | 1.352 | 0.147 | 72.6 | 0.3 | 27.1 | 0.5 |  |  | 2.64 | 406.7 | 495.8 | 89.1 |  | 3.48 | [10 empty] | 28.5 | 54.76 |  | G
0.97 | 10.17 | 25.52 | 0.58 | 84 | 29 | 17 |  |  | 1.282 | 0.117 | 68.7 | 1.4 | 28.8 | 1.1 |  |  | 2.34 | 408.9 | 493.2 | 84.3 |  | 3.02 | [10 empty] | 21.51 | 65.8 |  | H
1.03 | 10.78 | 21.42 | 0.89 | 80 | 29 | 12 |  |  | 1.396 | 0.231 | 70.6 | 0 | 26.8 | 2.6 |  |  | 2.4 | 434.3 | 507.7 | 73.4 |  | 2.5 | [10 empty] | 20.96 | 68.56 |  | I
1.41 | 9.78 | 25.21 | 0.64 | 83 | 37 | 16 |  |  | 1.254 | 0.12 | 71.2 | 0 | 28.4 | 0.4 |  |  | 2.47 | 422.3 | 487.1 | 64.8 |  | 2.76 | [10 empty] | 30.1 | 56.64 |  | J
1.53 | 10.5 | 22.67 | 0.63 | 86 | 13 | 17 |  |  | 1.379 | 0.096 | 71 | 0 | 28.7 | 0.3 |  |  | 2.45 | 422.8 | 497.6 | 74.8 |  | 2.57 | [10 empty] | 20 | 71.69 |  | K
2.44 | 9.17 | 37.87 | 0.73 | 72 | 35 | 11 |  |  | 0.853 | 0.087 | 60.1 | 13.6 | 21 | 5.3 |  |  | 2.8 | 385.7 | 459.3 | 73.6 |  | 3.29 | [10 empty] | 43.27 | 36.6 |  | L
| 10.46 | 26.8 |  | 74 | [28 empty] | 25.03 | 63.83 |  | 配合煤1
| 10.31 | 26.19 |  | 74 | [28 empty] | 25.89 | 64.51 |  | 配合煤2
| 10.19 | 25.99 |  | 79 | [28 empty] | 24.56 | 64.51 |  | 配合煤3
| 10.03 | 26.92 |  | 75 | [28 empty] | 24.23 | 66.18 |  | 配合煤4
| 10.94 | 27.23 |  | 74 | [28 empty] | 23.88 | 66.5 |  | 配合煤5
| 9.94 | 27.52 |  | 78 | [28 empty] | 25.59 | 66.08 |  | 配合煤6
| 10.09 | 27.22 |  | 76 | [28 empty] | 22.83 | 67.35 |  | 配合煤7
| 10.02 | 26.84 |  | 81 | [28 empty] | 24.39 | 66.37 |  | 配合煤8
| 10.33 | 28.06 |  | 74 | [28 empty] | 28.55 | 63.31 |  | 配合煤9
| 10.58 | 23.48 |  | 75 | [28 empty] | 28.34 | 60.08 |  | 配合煤10
| 10.14 | 24.7 |  | 80 | [28 empty] | 26.71 | 60.82 |  | 配合煤11
| 10.03 | 25.52 |  | 78 | [28 empty] | 29.5 | 59.4 |  | 配合煤12
| 10.2 | 28.09 |  | 83 | [28 empty] | 30 | 59.3 |  | 配合煤13
| 10.02 | 28.46 |  | 79 | [28 empty] | 24.56 | 64.51 |  | 配合煤14
| 10.06 | 27.25 |  | 78 | [28 empty] | 25.59 | 66.08 |  | 配合煤15
| 10.76 | 27.64 |  | 74 | [28 empty] | 23.88 | 66.5 |  | 配合煤16
| 9.84 | 27.23 |  | 80 | [28 empty] | 27.4 | 62.1 |  | 配合煤17
| 9.61 | 26.39 |  | 80 | [28 empty] | 25.2 | 66.47 |  | 配合煤18
| 10.45 | 26.43 |  | 84 | [28 empty] | 29.72 | 59.83 |  | 配合煤19
| 9.91 | 26.87 |  | 79 | [28 empty] | 27.6 | 62.3 |  | 配合煤20
| 10.29 | 27.17 |  | 76 | [28 empty] | 27.99 | 62.28 |  | 配合煤21
| 9.97 | 26.45 |  | 70 | [28 empty] | 29.94 | 58.13 |  | 配合煤22
| 10.23 | 26.07 |  | 78 | [28 empty] | 31.7 | 58.2 |  | 配合煤23
| 10.07 | 26.88 |  | 80 | [28 empty] | 28.4 | 61.2 |  | 配合煤24
| 9.97 | 27.26 |  | 81 | [28 empty] | 27.4 | 63.4 |  | 配合煤25
| 10.47 | 28.2 |  | 77 | [28 empty] | 29.3 | 61 |  | 配合煤26
| 10.59 | 27.21 |  | 81 | [28 empty] | 25.82 | 63.3 |  | 配合煤27
| 10.09 | 27.31 |  | 82 | [28 empty] | 27.79 | 62.75 |  | 配合煤28
| 10.43 | 27.05 |  | 72 | [28 empty] | 26.66 | 58.69 |  | 配合煤29
| 10.69 | 26.08 |  | 81 | [28 empty] | 25.57 | 63.65 |  | 配合煤30
| 11.31 | 27.22 |  | 79 | [28 empty] | 25.2 | 65.17 |  | 配合煤31
| 9.66 | 26.2 |  | 73 | [28 empty] | 25.24 | 64.02 |  | 配合煤32
| 10.27 | 28.01 |  | 75 | [28 empty] | 24.23 | 66.18 |  | 配合煤33
| 10.37 | 26.14 |  | 81 | [28 empty] | 25.38 | 65.71 |  | 配合煤34
| 9.75 | 26.53 |  | 79 | [28 empty] | 29.29 | 60.24 |  | 配合煤35
| 10.18 | 26.69 |  | 76 | [28 empty] | 25.08 | 65.47 |  | 配合煤36
| 10.67 | 26.68 |  | 75 | [28 empty] | 26.13 | 62.94 |  | 配合煤37
| 10.36 | 26.57 |  | 84 | [28 empty] | 27.04 | 63.03 |  | 配合煤38
| 10.35 | 26.43 |  | 84 | [28 empty] | 31.03 | 56.29 |  | 配合煤39
| 10.17 | 26.71 |  | 79 | [28 empty] | 29.83 | 60.17 |  | 配合煤40
| 10.45 | 26.14 |  | 77 | [28 empty] | 25.26 | 65.63 |  | 配合煤41
| 9.89 | 26.66 |  | 79 | [28 empty] | 28.91 | 59.78 |  | 配合煤42
| 9.75 | 25.57 |  | 80 | [28 empty] | 25.22 | 66.4 |  | 配合煤43
| 10.13 | 25.92 |  | 72 | [28 empty] | 30.31 | 58.19 |  | 配合煤44
| 11.04 | 24.96 |  | 72 | [28 empty] | 26.66 | 58.69 |  | 配合煤45
| 9.88 | 27.2 |  | 71 | [28 empty] | 25.57 | 63.65 |  | 配合煤46
| 10.25 | 28.37 |  | 84 | [28 empty] | 28.98 | 59.23 |  | 配合煤47
| 10.77 | 27.03 |  | 80 | [28 empty] | 26.35 | 63.68 |  | 配合煤48
| 10 | 28.2 |  | 83 | [28 empty] | 30 | 59.3 |  | 配合煤49
| 10.09 | 27.61 |  | 77 | [28 empty] | 29.3 | 61 |  | 配合煤50
| 10.3 | 20.6 | 1.82 | 79 | 29.8 | 14.5 | 25 | 5 | [24 empty] | 24 | 66.8 |  | SHYB高硫焦煤
| 9.43 | 20.04 | 1.97 | 81 | 33.9 | 15 | 26 | 11 | [24 empty] | 18.4 | 69.7 |  | 3#XCNY 高硫焦煤
| 9.81 | 19.93 | 1.84 | 83 | 31.7 | 15.5 | 27 | 14 | [24 empty] | 22.7 | 65.4 |  | JYWT高硫焦煤
| 9.42 | 20.66 | 2.01 | 87 | 27.4 | 16 | 23 | 24 | [24 empty] | 22 | 65.9 |  | 3#K」高硫焦煤
| 10.29 | 21.56 | 2.01 | 82 | 27 | 20 | 22 | 90 | [24 empty] | 16.7 | 69.4 |  | NBZY高硫焦煤
| 9.7 | 20.02 | 1.57 | 84 | 24.6 | 15 | 20 | 42 | [24 empty] | 17.8 | 71 |  | XCNY高硫焦煤
| 9.72 | 20.58 | 2.12 | 87 | 24.7 | 16.5 | 22 | 34 | [24 empty] | 20.7 | 69.8 |  | K」高硫焦煤
| 10.89 | 23.93 | 0.51 | 88 | 14.7 | 24.5 | 18 | 93 | [24 empty] | 26.7 | 65.8 |  | LX焦煤（普）
| 9.7 | 28.34 | 0.47 | 91 | 15.3 | 26.5 | 19 | 161 | [24 empty] | 26.3 | 66 |  | LX肥煤（低）
| 7.15 | 15.66 | 1.6 | 79 | 28.4 | 10 | 22 | 16 | [24 empty] | 18.1 | 69.5 |  | sx低灰高硫焦煤
| 9.04 | 30.14 | 0.44 | 88 | 51.3 | 20 | 31 | 106 | [24 empty] | 29.5 | 64.3 |  | LXl/3焦煤
| 9.91 | 19.62 | 2.31 | 84 | 30.1 | 15 | 24 | 13 | [24 empty] | 25.9 | 61.4 |  | SXDZ焦煤
| 9.55 | 19.52 | 1.58 | 83 | 24.5 | 15 | 24 | 27 | [24 empty] | 20.4 | 70.2 |  | XCNY高硫焦煤
| 6.16 | 32.97 | 0.93 | 78 | 45.8 | 12.5 | 28 | -6 | [24 empty] | 68.3 | 15.2 |  | DXLZl/3焦煤
| 7.5 | 16.43 | 2.6 | 75 | 34.3 | 10.5 | 24 | -10 | [24 empty] | 24 | 65.1 |  | JYWT低灰高硫瘦焦煤
| 9.74 | 20.02 | 2.36 | 83 | 38.7 | 15 | 21 | 20 | [24 empty] | 28.5 | 60.9 |  | SXDZ焦煤
| 11.42 | 20.26 | 0.83 | 84 | 37.4 | 18.5 | 27 | 28 | [24 empty] | 18.7 | 72.6 |  | SX焦煤低硫高热强
| 10.87 | 20.17 | 0.41 | 80 | 33.6 | 14 | 13 | -5 | [24 empty] | 25.3 | 65.2 |  | ZMJN 河南焦煤
| 8.81 | 18.2 | 0.45 | 88 | 25.3 | 18 | 25 | 33 | [24 empty] | 18.2 | 72.6 |  | DX山西焦煤
| 5.98 | 34.27 | 0.34 | 86 | 40.5 | 16.5 | 22 | 24 | [24 empty] | 29.2 | 62.4 |  | HNl/3焦煤
| 7.94 | 34.4 | 0.7 | 83 | 41.5 | 15 | 20 | 14 | [24 empty] | 31 | 58.4 |  | DXFCl/3焦煤
| 9.68 | 19.47 | 0.66 | 83 | 21.1 | 16 | 19 | 42 | [24 empty] | 18.3 | 70.4 |  | JCSLJ焦煤
| 11.18 | 0.63 | 26.14 | 81 | 27.4 | 14.5 | 24 | 6 | [24 empty] | 26 | 64.7 |  | ZMMGS＃焦煤
| 8.08 | 1.97 | 18.3 | 73 | 29.7 | 10.5 | 28 | -15 | [24 empty] | 24.9 | 65.4 |  | XS瘦焦煤
| 9.58 | 0.49 | 35.03 | 88 | 46.9 | 20 | 19 | 79 | [24 empty] | 22.8 | 67 |  | HNl＃焦煤
| 9.77 | 1.79 | 21.92 | 83 | 26.5 | 16 | 28 | 13 | [24 empty] | 23.5 | 66.7 |  | DX高硫焦煤
| 8.13 | 1.59 | 18.05 | 78 | 32.9 | 10.5 | 23 | 7 | [24 empty] | 23.2 | 66.4 |  | JYWT瘦焦煤
| 10.88 | 0.45 | 22.42 | 88 | 28.1 | 18.5 | 20 | 38 | [24 empty] | 17.1 | 76.5 |  | GB焦煤
| 10.54 | 0.57 | 23.22 | 47 | 43.9 | 8 | 19 | -17 | [24 empty] | 25.6 | 65.2 |  | DX龙口焦煤
| 10.07 | 1.9 | 22.03 | 82 | 28.2 | 15.5 | 32 | 33 | [24 empty] | 22.8 | 67.9 |  | DX高硫焦煤
| 10.38 | 21.21 | 0.63 | 86 |  |  |  |  | 1.15 | [13 empty] | 1.71 | 0.34 | 2.22 | 0.88 | 0.012 | 1.87 | 46.59 | 43.49 | 0.9 | 2.104 | 28.1 | 58.8 |  | 邯郸
| 8.5 | 18.64 | 1.14 | 86 |  |  |  |  | 1.56 | [13 empty] | 0.7 | 0.38 | 0.81 | 0.52 | 0.005 | 1.16 | 49.31 | 45.79 | 0.69 | 0.778 | 21.5 | 68.6 |  | 屯兰
| 12.64 | 29.22 | 1.04 | 93 |  |  |  |  | 1.02 | [13 empty] | 0.32 | 0.27 | 2.74 | 1.16 | 0.012 | 2.09 | 45.51 | 43.49 | 0.99 | 2.38 | 39.2 | 38.7 |  | 赵各庄
| 10 | 23 | 0.86 | 95 |  |  |  |  | 1.24 | [13 empty] | 0.85 | 0.39 | 1.46 | 0.38 | 0.014 | 2.58 | 51.05 | 41.2 | 0.92 | 1.457 | 19 | 71.7 |  | 马兰
| 9.42 | 19.26 | 0.59 | 90 |  |  |  |  | 1.47 | [13 empty] | 0.59 | 0.22 | 1.63 | 0.34 | 0.009 | 1.42 | 49.13 | 44.15 | 0.75 | 1.023 | 21.5 | 65.6 |  | 华晋
| 11.8 | 26.87 | 0.84 | 89 |  |  |  |  | 1.11 | [13 empty] | 0.31 | 0.31 | 1.71 | 0.48 | 0.022 | 1.93 | 49.68 | 42.99 | 1 | 1.476 | 33.4 | 39.8 |  | 蒙西
| 9.38 | 32.05 | 0.65 | 93 |  |  |  |  | 0.92 | [13 empty] | 0.31 | 0.24 | 3.99 | 0.54 | 0.009 | 1.73 | 48.43 | 40.95 | 0.88 | 1.997 | 36 | 42.2 |  | 赵城
| 9.73 | 26.8 | 1.83 | 95 |  |  |  |  | 1.01 | [13 empty] | 0.31 | 0.27 | 2.04 | 0.58 | 0.01 | 1.99 | 49.66 | 42.28 | 0.8 | 1.346 | 24.6 | 55.9 |  | 中硫肥
| 8.06 | 32.11 | 1.43 | 85 |  |  |  |  | 0.94 | [13 empty] | 4.12 | 1.81 | 2.24 | 3.34 | 0.05 | 9.75 | 42.77 | 30.62 | 0.44 | 6.09 | 66.6 | 8.4 |  | 印尼肥
| 9 | 29.45 | 0.28 | 74 |  |  |  |  | 1.01 | [13 empty] | 0.41 | 1.31 | 1.89 | 0.64 | 0.046 | 2.56 | 66.07 | 25.08 | 0.59 | 1.569 | 56.5 | 15.3 |  | 鹤岗
| 10.25 | 24.55 | 1.13 | 92 |  |  |  |  | 1.27 | [13 empty] | 0.93 | 0.48 | 1.09 | 0.4 | 0.019 | 2.82 | 51.67 | 40.28 | 1.15 | 1.509 | 22.5 | 64.9 |  | 镇城底
| 8.17 | 21.82 | 0.32 | 87 |  |  |  |  | 1.31 | [13 empty] | 0.49 | 0.51 | 1.38 | 1.21 | 0.019 | 1.41 | 58.2 | 34.5 | 0.8 | 0.954 | 32 | 58 |  | 海克瑞克
| 10.34 | 19.84 | 0.6 | 87 |  |  |  |  | 1.29 | [13 empty] | 0.24 | 0.48 | 0.92 | 0.24 | 0.024 | 3.21 | 52.41 | 40.1 | 1.57 | 1.125 | 21.5 | 70.4 |  | 唐润柳林
| 8.7 | 23.75 | 0.82 | 89 |  |  |  |  | 1.15 | [13 empty] | 0.25 | 0.31 | 1.27 | 0.3 | 0.014 | 2.26 | 53.84 | 39.34 | 1.22 | 0.892 | 21.8 | 67.9 |  | 鹏飞
11.1 | 11.08 | 20.48 | 0.56 | 86 |  | 16 |  |  | 1.48 | 0.066 | [22 empty] | 21.6 | 68.9 |  | JM1
11.3 | 10.44 | 22.96 | 0.56 | 89 |  | 18 |  |  | 1.397 | 0.105 | [22 empty] | 19.2 | 71.7 |  | JM2
10.6 | 9.48 | 24.96 | 0.48 | 88 |  | 21 |  |  | 1.427 | 0.101 | [22 empty] | 21 | 68.7 |  | JM3
8.2 | 8.34 | 25.55 | 0.51 | 83 |  | 18 |  |  | 1.354 | 0.044 | [22 empty] | 19.5 | 71.5 |  | JM4
8.4 | 11.11 | 26.02 | 0.62 | 85 |  | 18 |  |  | 1.384 | 0.066 | [22 empty] | 20.6 | 70.5 |  | JM5
10.4 | 10.25 | 21.04 | 1.28 | 79 |  | 14 |  |  | 1.653 | 0.162 | [22 empty] | 23.2 | 66.7 |  | JM6
9.4 | 10.31 | 25 | 0.68 | 94 |  | 24 |  |  | 1.604 | 0.204 | [22 empty] | 26.8 | 63 |  | JM7
10.3 | 9.19 | 26.39 | 0.52 | 79 |  | 18 |  |  | 1.447 | 0.175 | [22 empty] | 32.2 | 44.4 |  | JM8
10.6 | 11.34 | 31.22 | 1.68 | 94 |  | 23 |  |  | 0.955 | 0.148 | [22 empty] | 34.1 | 44 |  | FM1
11.5 | 8.3 | 35.51 | 0.64 | 95 |  | 24 |  |  | 1.174 | 0.19 | [22 empty] | 30.3 | 55.8 |  | FM2
11.6 | 9.98 | 17.53 | 1.93 | 67 |  | 10 |  |  | 1.507 | 0.145 | [22 empty] | 22.9 | 53.3 |  | SM1
8.4 | 9.82 | 17.05 | 0.36 | 64 |  | 10 |  |  | 1.743 | 0.112 | [22 empty] | 27.6 | 45.7 |  | SM2
12.3 | 8.72 | 25.78 | 0.4 | 78 |  | 14 |  |  | 1.266 | 0.119 | [22 empty] | 31 | 60.6 |  | 1/3JM1
9.8 | 9.18 | 30.85 | 0.37 | 90 |  | 16 |  |  | 1.002 | 0.074 | [22 empty] | 32.9 | 55.1 |  | 1/3JM2
13.2 | 7.88 | 34.77 | 0.17 | 75 |  | 15 |  |  | 1.058 | 0.106 | [22 empty] | 35 | 40.1 |  | 1/3JM3
12.6 | 8.93 | 32.51 | 0.37 | 96 |  | 21 |  |  | 1.223 | 0.138 | [22 empty] | 25.2 | 64.7 |  | 1/3JM4
0.93 | 9.96 | 24.75 | 1.05 | 80.81 |  | 17 |  | -5 | 1.361 | [23 empty] | 22.87 | 63.42 |  | 焦煤
1.45 | 10.02 | 25.35 | 0.98 | 82.28 |  | 17 |  | 0 | 1.388 | [23 empty] | 23.38 | 62.55 |  | 焦煤
2.16 | 10.17 | 26.66 | 0.85 | 80.65 |  | 17 |  | 3 | 1.279 | [23 empty] | 23.39 | 62.5 |  | 焦煤
1.16 | 9.94 | 25.94 | 0.96 | 80.62 |  | 17 |  | 5 | 1.338 | [23 empty] | 22.05 | 64.02 |  | 焦煤
1.54 | 9.71 | 24.85 | 1.06 | 80.73 |  | 15 |  | 1 | 1.369 | [23 empty] | 22.02 | 64.66 |  | 焦煤
1.87 | 10.01 | 25.23 | 0.95 | 82.86 |  | 15 |  | 6 | 1.321 | [23 empty] | 22.87 | 63.42 |  | 焦煤
| 5.58 | 33.84 | 0.72 | 62 | 46 | 10 |  |  | 0.74 | 0.07 | [22 empty] | 59.5 | 17.4 |  | 策克
| 5.86 | 31.74 | 0.6 | 46 | 48 | 10 |  |  | 0.72 | 0.13 | [22 empty] | 52 | 20.5 |  | 吕梁
| 10.8 | 35.1 | 0.52 | 89 | 30 | 22 |  | 125 | 0.99 | 0.12 | [22 empty] | 32 | 57.1 | 1/3JM | 唐山
| 8.46 | 31.36 | 0.36 | 89 | 22 | 20 |  | 155 | 0.96 | 0.09 | [22 empty] | 34.8 | 45.6 |  | 鸡西
| 10.78 | 28.92 | 1 | 92 | 4 | 26 |  | 161 | 1.08 | 0.14 | [22 empty] | 27.5 | 55.2 | FM | 钱家营
| 10.93 | 30.08 | 1.44 | 90 | 25 | 25 |  | 138 | 0.91 | 0.14 | [22 empty] | 45 | 24.3 |  | 范各庄
| 11.78 | 22.38 | 0.83 | 90 | 18 | 18 |  | 66 | 1.33 | 0.1 | [22 empty] | 21.9 | 67.1 | JM | 吕家坨
| 11.96 | 24.86 | 0.92 | 87 | 15 | 18 |  | 30 | 1.44 | 0.19 | [22 empty] | 22.8 | 66.9 |  | 林西
| 11.56 | 25.84 | 0.72 | 87 | 25 | 19 |  | 76 | 1.2 | 0.11 | [22 empty] | 21.2 | 67.2 |  | 百驰焦
| 9.81 | 19.76 | 1.37 | 81 | 28 | 16 |  | 24 | 1.49 | 0.08 | [22 empty] | 17.2 | 71.5 |  | 西曲
| 10.55 | 22.37 | 1.17 | 87 | 25 | 20 |  | 36 | 1.29 | 0.18 | [22 empty] | 17.5 | 72.1 |  | 介休
| 10.07 | 19.56 | 1.05 | 79 | 33 | 15 |  | 12 | 1.39 | 0.1 | [22 empty] | 18.1 | 71.1 |  | 朱家店
| 8.6 | 17.6 | 0.44 | 82 | 24 | 13 |  | 16 | 1.45 | 0.09 | [22 empty] | 19.2 | 65.6 |  | 山西低硫
| 10.02 | 21.79 | 0.68 | 85 | 15 | 18 |  | 27 | 1.42 | 0.08 | [22 empty] | 17.2 | 70.8 |  | 柳林低硫
| 8.92 | 19.46 | 1.04 | 82 | 30 | 16 |  | 18 | 1.41 | 0.08 | [22 empty] | 18 | 71 |  | 福山
| 8.13 | 19.92 | 1.46 | 84 | 18 | 17 |  | 40 | 1.49 | 0.11 | [22 empty] | 18.8 | 68.1 |  | 福山高硫
| 9.9 | 18.33 | 1.26 | 79 | 23 | 16 |  | 15 | 1.38 | 0.12 | [22 empty] | 18.8 | 68.6 |  | 平遥焦
| 9.82 | 19.05 | 1.14 | 77 | 31 | 14 |  | 18 | 1.37 | 0.11 | [22 empty] | 22 | 54.9 |  | 中阳信征
| 10.18 | 20.56 | 1.26 | 76 | 23 | 15 |  | 3 | 1.29 | 0.19 | [22 empty] | 17.9 | 72.7 |  | 低硫万通州
| 9.84 | 19.64 | 1.27 | 71 | 22 | 13 |  | 2 | 1.29 | 0.08 | [22 empty] | 28.5 | 44.8 |  | 低硫中惠
| 9.9 | 19.89 | 1.18 | 83 | 22 | 17 |  | 26 | 1.41 | 0.15 | [22 empty] | 23.4 | 61.4 |  | 九兴低硫
| 10.56 | 21.85 | 1.22 | 86 | 27 | 18 |  | 29 | 1.55 | 0.23 | [22 empty] | 16.5 | 76.8 | JM | 清徐
| 9.72 | 18.18 | 1.14 | 66 | 18 | 12 |  | -5 | 1.34 | 0.18 | [22 empty] | 29.6 | 43 |  | 长虹焦
| 9.73 | 21.06 | 1.21 | 81 | 28 | 17 |  | 18 | 1.07 | 0.21 | [22 empty] | 17.7 | 74.7 |  | 金众
| 9.67 | 25.34 | 1.17 | 86 | 30 | 19 |  | 35 | 1.39 | 0.13 | [22 empty] | 25.5 | 62.3 |  | 中丰
| 10.08 | 21.42 | 1.26 | 80 | 30 | 15 |  | -2 | 1.33 | 0.15 | [22 empty] | 22.6 | 61.9 |  | 隆源达
| 9.96 | 19.98 | 1.86 | 81 | 15 | 17 |  | 32 | 1.16 | 0.18 | [22 empty] | 17.8 | 70.4 |  | 高硫万通州
| 8.8 | 21.72 | 1.99 | 85 | 32 | 18 |  | 35 | 1.3 | 0.12 | [22 empty] | 20.8 | 66.4 |  | 中惠孝南
| 7.65 | 23.93 | 1.76 | 88 | 26 | 20 |  | 45 | 1.24 | 0.12 | [22 empty] | 25.3 | 58.8 |  | 九兴高硫
| 9.86 | 22.73 | 1.8 | 88 | 22 | 19 |  | 48 | 1.28 | 0.22 | [22 empty] | 24.2 | 56.6 |  | 宁夏阳光
| 10.25 | 23.12 | 1.89 | 88 | 24 | 18 |  | 43 | 1.47 | 0.16 | [22 empty] | 28.5 | 52.3 |  | 亿林
| 9.95 | 19.83 | 1.8 | 83 | 25 | 18 |  | 20 | 1.23 | 0.11 | [22 empty] | 20.4 | 66.5 |  | 义棠
| 10.78 | 23.28 | 1.77 | 91 | 23 | 18 |  | 102 | 1.16 | 0.07 | [22 empty] | 15.8 | 71.8 |  | 江北
| 11.16 | 25.19 | 1.6 | 92 | 25 | 23 |  | 134 | 0.97 | 0.14 | [22 empty] | 10.2 | 79.2 |  | 亚鑫
| 9.68 | 27.31 | 0.6 | 77 | 38 | 18 |  | 10 | 1.06 | 0.15 | [22 empty] | 37.6 | 34 |  | 宏冉交城
| 10.19 | 28.18 | 0.61 | 80 | 43 | 16 |  | 21 | 1.09 | 0.1 | [22 empty] | 34.4 | 48.1 |  | 龙腾焦5
| 10.78 | 27.76 | 0.66 | 77 | 34 | 18 |  | 25 | 1.15 | 0.1 | [22 empty] | 28.5 | 59.3 |  | 贺森
| 9.26 | 25.29 | 0.53 | 86 | 35 | 18 |  | 70 | 1.19 | 0.09 | [22 empty] | 20.8 | 71.7 |  | 蒙五低灰
| 9.5 | 23.27 | 0.36 | 80 | 34 | 14 |  | 10 | 1.13 | 0.08 | [22 empty] | 23.5 | 69.5 |  | 斯坦达
| 8.25 | 25.04 | 0.52 | 84 | 29 | 17 |  | 58 | 0.99 | 0.09 | [22 empty] | 25.2 | 65.8 |  | 温莎
| 9.24 | 27.46 | 0.3 | 85 | 24 | 18 |  | 27 | 1.15 | 0.1 | [22 empty] | 26.3 | 64.1 |  | 普瑞
| 8.31 | 22.45 | 0.27 | 66 | 37 | 12 |  | -26 | 1.29 | 0.09 | [22 empty] | 19 | 73.1 |  | 马维斯
| 7.66 | 22.57 | 0.41 | 75 | 32 | 14 |  | 6 | 1.2 | 0.07 | [22 empty] | 33.2 | 59.3 |  | 莱克沃
| 5.74 | 17.74 | 0.7 | 81 | 4 | 16 |  | 41 | 1.59 | 0.08 | [22 empty] | 53.6 | 28.3 |  | 布坎南
| 8.46 | 23.97 | 0.41 | 85 | 25 | 18 |  | 44 | 1.16 | 0.08 | [22 empty] | 36 | 46.5 |  | 沃茂林
| 8.39 | 26.86 | 0.36 | 78 | 42 | 16 |  | 20 | 1.13 | 0.07 | [22 empty] | 47.4 | 34.4 |  | 博池
| 9.96 | 22.18 | 0.74 | 92 | 19 | 22 |  | 89 | 1.39 | 0.16 | [22 empty] | 26.2 | 61 |  | 蓝湾7号
| 9.24 | 21.88 | 0.54 | 75 | 40 | 14 |  | -11 | 1.35 | 0.08 | [22 empty] | 35.4 | 49.5 |  | 卡若
| 9.14 | 25.91 | 0.52 | 84 | 31 | 19 |  | 49 | 1.12 | 0.08 | [22 empty] | 31.8 | 54 |  | 贡耶拉
| 10.81 | 16.52 | 0.84 | 41 | 29 | 7 |  |  | 1.63 | 0.08 | [22 empty] | 28.9 | 30.4 | SM | 古东
| 9.36 | 16.88 | 1.58 | 59 | 24 | 8 |  |  | 1.7 | 0.12 | [22 empty] | 27.6 | 29.2 |  | 平遥瘦
| 10.22 | 15.95 | 0.34 | 56 | 28 | 5 |  |  | 1.69 | 0.11 | [22 empty] | 35.4 | 23.2 |  | 潞安
| 9.97 | 24.44 | 0.91 | 77 | 31 | 17 |  | 10 | [24 empty] | 20.8 | 68.7 |  | 配合煤1
| 10.23 | 25.1 | 0.87 | 77 | 32 | 16 |  | 6 | [24 empty] | 20.8 | 68.6 |  | 配合煤2
| 10.23 | 25.54 | 0.86 | 76 | 35 | 16 |  | 4 | [24 empty] | 21.4 | 68.3 |  | 配合煤3
| 10.17 | 25.45 | 0.86 | 76 | 38 | 16 |  | 6 | [24 empty] | 21.5 | 68.1 |  | 配合煤4
| 10.22 | 25.26 | 0.88 | 77 | 39 | 17 |  | 11 | [24 empty] | 21.5 | 67.8 |  | 配合煤5
| 10.23 | 25.19 | 0.85 | 77 | 38 | 16 |  | 10 | [24 empty] | 21.4 | 68.3 |  | 配合煤6
| 10.2 | 25.18 | 0.86 | 76 | 38 | 16 |  | 9 | [24 empty] | 21.2 | 68.1 |  | 配合煤7
| 10.21 | 25.4 | 0.86 | 77 | 38 | 16 |  | 10 | [24 empty] | 21.8 | 67.6 |  | 配合煤8
| 10.17 | 26.12 | 0.86 | 78 | 38 | 17 |  | 12 | [24 empty] | 21.1 | 67.4 |  | 配合煤9
| 10.07 | 26.35 | 0.86 | 77 | 37 | 17 |  | 7 | [24 empty] | 21.6 | 67.5 |  | 配合煤10
| 10.06 | 25.98 | 0.83 | 77 | 38 | 16 |  | 6 | [24 empty] | 21.8 | 67.2 |  | 配合煤11
| 10.02 | 25.85 | 0.82 | 77 | 36 | 16 |  | 4 | [24 empty] | 21.8 | 67.3 |  | 配合煤12
| 9.97 | 26.34 | 0.82 | 78 | 36 | 17 |  | 6 | [24 empty] | 21.6 | 67.1 |  | 配合煤13
| 10.06 | 26.06 | 0.82 | 77 | 36 | 16 |  | 0 | [24 empty] | 21.8 | 67 |  | 配合煤14
| 8.39 | 36.71 | 0.37 | 68 |  |  |  |  | 0.876 | 0.078 | 65.2 | 4 | 23 | 2.1 | [18 empty] | 41.7 | 43.6 |  | 焦煤
| 8.97 | 35.97 | 0.34 | 70 |  |  |  |  | 0.959 | 0.062 | 73.21 | 1.3 | 19.5 | 2.78 | [18 empty] | 43.5 | 41.5 |  | 焦煤
| 9.41 | 33.83 | 0.39 | 78 |  |  |  |  | 0.838 | 0.128 | 63.12 | 1.97 | 27.22 | 1.38 | [18 empty] | 42.6 | 39.7 |  | 焦煤
| 7.95 | 37.21 | 0.78 | 68 |  |  |  |  | 0.786 | 0.127 | 68.3 | 2.7 | 20.8 | 1.3 | [18 empty] | 39.7 | 40.1 |  | 焦煤
| 9.53 | 31.63 | 0.29 | 76 |  |  |  |  | 1.092 | 0.068 | 61.58 | 2.18 | 24.55 | 0.79 | [18 empty] | 38.1 | 43.8 |  | 焦煤
| 9.66 | 31.26 | 0.8 | 72 |  |  |  |  | 1.007 | 0.137 | 64.6 | 3.2 | 23.1 | 0.4 | [18 empty] | 41.2 | 44.3 |  | 焦煤
| 9.81 | 27.74 | 0.35 | 74 |  |  |  |  | 1.087 | 0.118 | 57.8 | 4.7 | 22.6 | 1.2 | [18 empty] | 34.6 | 47.6 |  | 焦煤
| 7.83 | 34.53 | 0.54 | 70 |  |  |  |  | 0.836 | 0.167 | 74.2 | 2.1 | 18.6 | 1.8 | [18 empty] | 36.1 | 48.1 |  | 焦煤
| 9.85 | 28.55 | 0.92 | 79 |  |  |  |  | 1.135 | 0.188 | 64.8 | 5.1 | 15.7 | 1.8 | [18 empty] | 37.5 | 43.5 |  | 焦煤
| 10.18 | 28.45 | 0.57 | 81 |  |  |  |  | 1.178 | 0.095 | 79.4 | 0 | 16.4 | 1.2 | [18 empty] | 38.9 | 42.4 |  | 焦煤
| 10.2 | 28.37 | 2.3 | 83 |  |  |  |  | 1.22 | 0.165 | 63.9 | 3.1 | 22.6 | 1.7 | [18 empty] | 35.7 | 55.7 |  | 焦煤
| 9.55 | 31.33 | 0.83 | 72 |  |  |  |  | 0.923 | 0.099 | 60.4 | 6.6 | 19.6 | 3.7 | [18 empty] | 37.3 | 45.8 |  | 焦煤
| 10.22 | 28.48 | 0.32 | 85 |  |  |  |  | 1.235 | 0.051 | 67 | 0.3 | 20 | 4 | [18 empty] | 38.2 | 45.3 |  | 焦煤
| 10.32 | 27.97 | 0.71 | 86 |  |  |  |  | 1.239 | 0.113 | 72.3 | 3.7 | 11.3 | 3.8 | [18 empty] | 34.3 | 43.7 |  | 焦煤
| 10.33 | 27.95 | 0.86 | 75 |  |  |  |  | 1.008 | 0.171 | 61.28 | 3.89 | 23.93 | 1.75 | [18 empty] | 36.2 | 48.9 |  | 焦煤
| 10.4 | 27.34 | 0.93 | 82 |  |  |  |  | 1.272 | 0.288 | 76.42 | 0.79 | 11.59 | 1.96 | [18 empty] | 33.3 | 46.2 |  | 焦煤
| 10.53 | 26.36 | 0.76 | 89 |  |  |  |  | 1.323 | 0.181 | 56.2 | 2.5 | 25.3 | 4.7 | [18 empty] | 32.8 | 51.2 |  | 焦煤
| 10.58 | 26.26 | 0.88 | 91 |  |  |  |  | 1.358 | 0.259 | 37.6 | 4.3 | 21.5 | 3.9 | [18 empty] | 35.6 | 52.7 |  | 焦煤
| 8.79 | 36.12 | 0.75 | 73 |  |  |  |  | 1.089 | 0.202 | 60.28 | 1 | 23.95 | 1.8 | [18 empty] | 37.1 | 50.3 |  | 焦煤
| 10.64 | 25.97 | 0.76 | 90 |  |  |  |  | 1.337 | 0.187 | 69.5 | 4.21 | 17.21 | 0.96 | [18 empty] | 38.2 | 51.3 |  | 焦煤
| 10.99 | 23.62 | 0.68 | 79 |  |  |  |  | 1.39 | 0.125 | 61.7 | 1.6 | 19.8 | 3.2 | [18 empty] | 33.6 | 43.1 |  | 焦煤
| 11.08 | 23.53 | 1.45 | 90 |  |  |  |  | 1.413 | 0.283 | 61.2 | 2.7 | 18.3 | 4.5 | [18 empty] | 36.7 | 41.7 |  | 焦煤
| 11.02 | 23.16 | 1.31 | 77 |  |  |  |  | 1.46 | 0.134 | 68.5 | 3.8 | 16.5 | 2.3 | [18 empty] | 38.2 | 37.9 |  | 焦煤
| 11.17 | 21.69 | 0.72 | 60 |  |  |  |  | 1.578 | 0.256 | 58.3 | 0 | 24.7 | 2.5 | [18 empty] | 40.1 | 36.8 |  | 焦煤
| 10.5 | 26.51 | 0.69 | 48 |  |  |  |  | 1.657 | 0.176 | 64.3 | 0 | 19.8 | 3.5 | [18 empty] | 41.9 | 38.9 |  | 焦煤
| 11.37 | 21.56 | 0.58 | 53 |  |  |  |  | 1.704 | 0.189 | 56.7 | 1.4 | 23.2 | 5.1 | [18 empty] | 42.7 | 37.5 |  | 焦煤
| 10.2 | 27.25 | 1.23 | 70 | [28 empty] | 15.24 | 78.82 |  | 配合煤
| 9.86 | 27.4 | 1.14 | 76 | [28 empty] | 17.34 | 64.42 |  | 配合煤
| 9.92 | 28.45 | 1.2 | 80 | [28 empty] | 13.2 | 77.94 |  | 配合煤
| 10.05 | 27.3 | 1.2 | 83 | [28 empty] | 17.38 | 76.59 |  | 配合煤
| 9.62 | 27.07 | 1.15 | 67 | [28 empty] | 18.93 | 65.71 |  | 配合煤
| 9.61 | 28 | 1.2 | 76 | [28 empty] | 17.31 | 67.9 |  | 配合煤
| 9.75 | 27.96 | 1.24 | 79 | [28 empty] | 15.03 | 75.45 |  | 配合煤
| 9.84 | 27.4 | 1.21 | 75 | [28 empty] | 18.26 | 76.01 |  | 配合煤
| 10 | 26.91 | 1.18 | 75 | [28 empty] | 14.02 | 76.46 |  | 配合煤
| 9.86 | 26.44 | 1.05 | 76 | [28 empty] | 13.66 | 70.92 |  | 配合煤
| 9.77 | 26.75 | 0.98 | 76 | [28 empty] | 14.47 | 72.57 |  | 配合煤
| 10 | 26.69 | 0.9 | 72 | [28 empty] | 15.37 | 72.69 |  | 配合煤
| 10.25 | 26.5 | 0.92 | 80 | [28 empty] | 11.88 | 73.03 |  | 配合煤
| 10.14 | 26.6 | 0.93 | 78 | [28 empty] | 16.45 | 71.33 |  | 配合煤
| 9.95 | 25.44 | 0.69 | 75 | [28 empty] | 14.88 | 75.13 |  | 配合煤
| 10.11 | 26.22 | 0.75 | 81 | [28 empty] | 15.73 | 71.92 |  | 配合煤
| 9.78 | 26.24 | 0.68 | 72 | [28 empty] | 14.89 | 74.15 |  | 配合煤
| 9.8 | 25.64 | 0.64 | 72 | [28 empty] | 15.26 | 71.75 |  | 配合煤
| 10.01 | 26.32 | 0.74 | 80 | [28 empty] | 14.43 | 73.45 |  | 配合煤
| 10.69 | 26.73 | 0.72 | 75 | [28 empty] | 13.92 | 71.91 |  | 配合煤
0.77 | 10.46 | 29.86 |  | 95.63 |  |  |  |  | 1.02 |  | 72.22 | 0.46 | 23.77 | 3.55 | [18 empty] | 35.2 | 65.19 |  | QF
0.81 | 10.18 | 30.36 |  | 95.51 |  |  |  |  | 1.004 |  | 73.13 | 0.47 | 22.98 | 3.41 | [18 empty] | 36.21 | 64.58 |  | FQ1-1
0.86 | 9.91 | 30.86 |  | 95.21 |  |  |  |  | 0.988 |  | 74.05 | 0.47 | 22.2 | 3.28 | [18 empty] | 37.22 | 63.97 |  | FQ1-2
0.9 | 9.63 | 31.36 |  | 94.76 |  |  |  |  | 0.972 |  | 74.96 | 0.48 | 21.41 | 3.14 | [18 empty] | 38.72 | 62.75 |  | FQ1-3
0.95 | 9.36 | 31.86 |  | 94.41 |  |  |  |  | 0.956 |  | 75.88 | 0.49 | 20.63 | 3.01 | [18 empty] | 39.63 | 61.64 |  | FQ1-4
0.99 | 9.08 | 32.36 |  | 94.12 |  |  |  |  | 0.94 |  | 76.79 | 0.5 | 19.84 | 2.87 | [18 empty] | 40.54 | 60.23 |  | FQ1-5
1.04 | 8.81 | 32.86 |  | 93.67 |  |  |  |  | 0.924 |  | 77.71 | 0.5 | 19.06 | 2.73 | [18 empty] | 41.95 | 59.32 |  | FQ1-6
1.13 | 8.26 | 33.86 |  | 92.36 |  |  |  |  | 0.892 |  | 79.54 | 0.52 | 17.49 | 2.46 | [18 empty] | 44.26 | 56.69 |  | FQ1-7
1.22 | 7.71 | 34.87 |  | 91.04 |  |  |  |  | 0.86 |  | 81.37 | 0.53 | 15.92 | 2.19 | [18 empty] | 50.28 | 50.07 |  | FQ1-8
0.8 | 10.53 | 30.19 |  | 95.01 |  |  |  |  | 1.004 |  | 71.88 | 0.45 | 24.14 | 3.53 | [18 empty] | 35.45 | 65.19 |  | FQ3-1
0.83 | 10.6 | 30.53 |  | 93.78 |  |  |  |  | 0.988 |  | 71.53 | 0.44 | 24.51 | 3.52 | [18 empty] | 35.99 | 64.94 |  | FQ3-2
0.86 | 10.68 | 30.86 |  | 92.54 |  |  |  |  | 0.972 |  | 71.19 | 0.44 | 24.88 | 3.5 | [18 empty] | 36.35 | 64.61 |  | FQ3-3
0.89 | 10.75 | 31.2 |  | 91.61 |  |  |  |  | 0.956 |  | 70.84 | 0.43 | 25.25 | 3.48 | [18 empty] | 36.78 | 63.93 |  | FQ3-4
0.92 | 10.82 | 31.53 |  | 90.83 |  |  |  |  | 0.94 |  | 70.5 | 0.42 | 25.62 | 3.47 | [18 empty] | 37.25 | 63.27 |  | FQ3-5
0.95 | 10.89 | 31.87 |  | 89.64 |  |  |  |  | 0.924 |  | 70.15 | 0.41 | 25.99 | 3.45 | [18 empty] | 38.07 | 62.42 |  | FQ3-6
1.01 | 11.04 | 32.54 |  | 87.12 |  |  |  |  | 0.892 |  | 69.46 | 0.4 | 26.73 | 3.42 | [18 empty] | 39.36 | 61.36 |  | FQ3-7
1.07 | 11.18 | 33.21 |  | 84.1 |  |  |  |  | 0.86 |  | 68.78 | 0.38 | 27.47 | 3.39 | [18 empty] | 41.65 | 59.35 |  | FQ3-8
0.38 | 11.04 | 20.82 |  | 82.54 |  |  |  |  | 1.31 |  | 70.43 | 0.47 | 25.89 | 3.21 | [18 empty] | 24.09 | 75.93 |  | LJ
0.44 | 10.74 | 21.77 |  | 82.56 |  |  |  |  | 1.28 |  | 71.43 | 0.48 | 25 | 3.09 | [18 empty] | 28.39 | 73.88 |  | JQ1-1
0.51 | 10.43 | 22.73 |  | 82.59 |  |  |  |  | 1.249 |  | 72.44 | 0.48 | 24.11 | 2.97 | [18 empty] | 30.88 | 70.62 |  | JQ1-2
0.57 | 10.13 | 23.68 |  | 82.58 |  |  |  |  | 1.219 |  | 73.44 | 0.49 | 23.22 | 2.85 | [18 empty] | 35.35 | 66.94 |  | JQ1-3
0.64 | 9.82 | 24.63 |  | 82.67 |  |  |  |  | 1.188 |  | 74.45 | 0.5 | 22.32 | 2.73 | [18 empty] | 39.33 | 63.94 |  | JQ1-4
0.7 | 9.52 | 25.58 |  | 82.74 |  |  |  |  | 1.158 |  | 75.45 | 0.5 | 21.43 | 2.62 | [18 empty] | 41.81 | 62.39 |  | JQ1-5
0.76 | 9.21 | 26.54 |  | 82.94 |  |  |  |  | 1.127 |  | 76.45 | 0.51 | 20.54 | 2.5 | [18 empty] | 43.64 | 60.18 |  | JQ1-6
0.89 | 8.6 | 28.44 |  | 83.01 |  |  |  |  | 1.066 |  | 78.46 | 0.52 | 18.76 | 2.26 | [18 empty] | 47.12 | 57.69 |  | JQ1-7
1.02 | 8 | 30.35 |  | 83.23 |  |  |  |  | 1.005 |  | 80.47 | 0.54 | 16.98 | 2.02 | [18 empty] | 52.25 | 54.05 |  | JQ1-8
0.43 | 11.08 | 21.61 |  | 81.04 |  |  |  |  | 1.28 |  | 70.18 | 0.46 | 26.15 | 3.21 | [18 empty] | 26.66 | 74.98 |  | JQ3-1
0.48 | 11.13 | 22.39 |  | 80.46 |  |  |  |  | 1.249 |  | 69.92 | 0.45 | 26.42 | 3.21 | [18 empty] | 28.12 | 73.44 |  | JQ3-2
0.53 | 11.17 | 23.18 |  | 79.45 |  |  |  |  | 1.219 |  | 69.67 | 0.44 | 26.68 | 3.21 | [18 empty] | 30.87 | 70.92 |  | JQ3-3
0.58 | 11.21 | 23.97 |  | 79.01 |  |  |  |  | 1.188 |  | 69.41 | 0.44 | 26.94 | 3.21 | [18 empty] | 33.02 | 68.91 |  | JQ3-4
0.63 | 11.26 | 24.75 |  | 78.54 |  |  |  |  | 1.158 |  | 69.16 | 0.43 | 27.21 | 3.21 | [18 empty] | 34.71 | 67.36 |  | JQ3-5
0.68 | 11.3 | 25.54 |  | 77.98 |  |  |  |  | 1.127 |  | 68.9 | 0.42 | 27.47 | 3.21 | [18 empty] | 36.92 | 66.08 |  | JQ3-6
0.78 | 11.38 | 27.11 |  | 76.36 |  |  |  |  | 1.066 |  | 68.39 | 0.4 | 28 | 3.21 | [18 empty] | 40.39 | 63.06 |  | JQ3-7
0.88 | 11.47 | 28.69 |  | 75.04 |  |  |  |  | 1.005 |  | 67.88 | 0.39 | 28.53 | 3.22 | [18 empty] | 43.34 | 59.7 |  | JQ3-8
4.1 | 9 | 29 | 0.75 | 64 | 36.1 | 11.8 | 23.8 | -18.5 | 1.11 | [23 empty] | 35.6 | 50.2 |  | 焦煤
3.7 | 9.4 | 28.3 | 0.75 | 58 | 30.8 | 12.2 | 16.6 |  | 1.16 | [23 empty] | 34.9 | 53.3 |  | 焦煤
3.9 | 9.5 | 28.7 | 0.82 | 70 | 31.9 | 12.5 | 22.4 | -15.1 | 1.11 | [23 empty] | 36.3 | 51.8 |  | 焦煤
3.6 | 9.5 | 27.4 | 0.73 | 60 | 31.5 | 11.1 | 22.5 |  | 1.2 | [23 empty] | 34 | 50.7 |  | 焦煤
3.6 | 9.4 | 28 | 0.74 | 61 | 31.5 | 12.6 | 24.1 | -20.4 | 1.18 | [23 empty] | 33.2 | 55.2 |  | 焦煤
3.5 | 9.6 | 27.7 | 0.78 | 59 | 28.4 | 10 | 12 |  | 1.2 | [23 empty] | 34.3 | 52.6 |  | 焦煤
3.8 | 9.4 | 28.2 | 0.73 | 57 | 38.4 | 11.4 | 3.4 |  | 1.22 | [23 empty] | 34.5 | 53.7 |  | 焦煤
4 | 9.2 | 28.3 | 0.72 | 65 | 29.6 | 12.9 | 26.2 | -16.4 | 1.16 | [23 empty] | 34.5 | 53.2 |  | 焦煤
3.8 | 9.3 | 28.5 | 0.78 | 67 | 28.1 | 13.2 | 25.4 | -15.6 | 1.12 | [23 empty] | 33.8 | 54.2 |  | 焦煤
3.9 | 9.2 | 29.3 | 0.78 | 62 | 31.6 | 11.7 | 21.9 |  | 1.13 | [23 empty] | 35.2 | 53.5 |  | 焦煤
3.6 | 9.4 | 27.1 | 0.68 | 66 | 30.8 | 12.7 | 4.8 |  | 1.2 | [23 empty] | 30.7 | 59.6 |  | 焦煤
3.5 | 9.5 | 26.7 | 0.73 | 65 | 32.5 | 12.3 | 23.7 | -16.2 | 1.23 | [23 empty] | 33.1 | 55.6 |  | 焦煤
3.7 | 8.9 | 32.1 | 1.05 | 64 | 36 | 11.6 | 30.1 | -13.2 | 1.01 | [23 empty] | 42.5 | 44.8 |  | 焦煤
3.2 | 9.2 | 27.8 | 0.78 | 70 | 31.3 | 13.6 | 24.4 | -13.1 | 1.16 | [23 empty] | 36 | 50.7 |  | 焦煤
3.3 | 9.1 | 29.6 | 0.73 | 63 | 34.3 | 11.1 | 23.5 | -14 | 1.09 | [23 empty] | 37.5 | 50 |  | 焦煤
3.8 | 9.2 | 28.8 | 0.68 | 52 | 34.5 | 11.2 | 7 |  | 1.15 | [23 empty] | 34 | 53.7 |  | 焦煤
4 | 9.1 | 27.2 | 0.72 | 67 | 33.8 | 12.5 | 23 | -16.3 | 1.2 | [23 empty] | 32.1 | 56.1 |  | 焦煤
3.5 | 8.4 | 25.9 | 0.89 | 59 | 29.7 | 10.3 | 22.2 |  | 1.31 | [23 empty] | 30.6 | 53.3 |  | 焦煤
3.1 | 9.6 | 30.6 | 0.86 | 79 | 30.5 | 15.2 | 32.6 | -10.8 | 1.06 | [23 empty] | 30.1 | 57.1 |  | 焦煤
3.9 | 9.2 | 28.2 | 0.69 | 58 | 37.7 | 10.7 | 24.8 | -19.3 | 1.14 | [23 empty] | 33.9 | 54.2 |  | 焦煤
3 | 9.1 | 28.1 | 0.74 | 64 | 33.5 | 12.6 | 20.8 |  | 1.14 | [23 empty] | 33.6 | 54.8 |  | 焦煤
3.7 | 9.3 | 29.1 | 0.8 | 62 | 35.6 | 13.9 | 27.8 | -18.2 | 1.12 | [23 empty] | 33.5 | 55.8 |  | 焦煤
3.2 | 9.9 | 26.5 | 0.78 | 63 | 25.9 | 12.4 | 5.5 |  | 1.11 | [23 empty] | 33.4 | 54 |  | 焦煤
3.3 | 9.1 | 28 | 0.74 | 59 | 29.9 | 12.3 | 24.6 |  | 1.18 | [23 empty] | 32.2 | 55.7 |  | 焦煤
3.3 | 9.2 | 28.3 | 0.68 | 62 | 34.3 | 10.3 | 22.3 | -14.5 | 1.12 | [23 empty] | 33.8 | 55.2 |  | 焦煤
3.2 | 9.8 | 27.6 | 0.97 | 72 | 29.9 | 13.2 | 25.3 | -12.4 | 1.13 | [23 empty] | 34.3 | 53.1 |  | 焦煤
3.8 | 9.3 | 29.8 | 0.81 | 65 | 37 | 11.2 | 6.1 |  | 1.1 | [23 empty] | 36.2 | 51.4 |  | 焦煤
3.7 | 9.4 | 29.8 | 0.79 | 71 | 29.1 | 11.6 | 25.4 | -14 | 1.15 | [23 empty] | 32.4 | 57.7 |  | 焦煤
3.4 | 9.3 | 27.6 | 0.74 | 56 | 34.7 | 11.9 | 4.8 |  | 1.16 | [23 empty] | 33.6 | 56 |  | 焦煤
3.7 | 9.6 | 27.3 | 0.76 | 64 | 25.7 | 12.2 | 22.3 | -11.9 | 1.2 | [23 empty] | 29.8 | 59.9 |  | 焦煤
3.3 | 8.4 | 32.5 | 1 | 62 | 35.5 | 11 | 25.7 | -10.7 | 0.955 | [23 empty] | 42.3 | 47.3 |  | 焦煤
3 | 9.1 | 30.8 | 0.8 | 60 | 32 | 11.4 | 23.5 |  | 1.078 | [23 empty] | 35.8 | 53.8 |  | 焦煤
2.4 | 9.2 | 27.9 | 0.6 | 58 | 35.4 | 11.1 | 24.5 | -20.7 | 1.126 | [23 empty] | 36.4 | 53.3 |  | 焦煤
2.3 | 8.5 | 28.7 | 0.8 | 73 | 29 | 11.9 | 22.1 | -10.4 | 1.145 | [23 empty] | 36.6 | 50.1 |  | 焦煤
2.8 | 9.5 | 28.9 | 0.8 | 56 | 31 | 12.7 | 14.5 |  | 1.097 | [23 empty] | 33.7 | 53.1 |  | 焦煤
3.5 | 9.1 | 27.6 | 0.8 | 71 | 33.3 | 11.3 | 26.2 | -12.4 | 1.083 | [23 empty] | 36.6 | 51.7 |  | 焦煤
3.6 | 9.3 | 29.5 | 0.9 | 62 | 40.8 | 14 | 25.4 | -16.7 | 1.102 | [23 empty] | 36.4 | 50 |  | 焦煤
3.7 | 9.6 | 27.4 | 0.9 | 59 | 37.1 | 12.1 | 2.8 |  | 1.139 | [23 empty] | 34.3 | 53.5 |  | 焦煤
4 | 9.1 | 29.3 | 0.9 | 57 | 28.8 | 10.3 | 12.6 |  | 1.152 | [23 empty] | 34.1 | 53.3 |  | 焦煤
4.1 | 9.2 | 28.5 | 0.8 | 67 | 27.9 | 14.3 | 31.4 | -13.2 | 1.131 | [23 empty] | 32.9 | 53.6 |  | 焦煤
4.2 | 9.6 | 29.6 | 0.8 | 62 | 27.6 | 13.6 | 24.2 | -22.4 | 1.165 | [23 empty] | 34.9 | 51.3 |  | 焦煤
4.7 | 8.2 | 29.2 | 0.8 | 65 | 33.4 | 10.4 | 24.4 | -10.4 | 1.073 | [23 empty] | 36.7 | 51 |  | 焦煤
4.9 | 9.6 | 27.8 | 0.7 | 70 | 30.2 | 12.8 | 20.6 | -13.9 | 1.167 | [23 empty] | 31.7 | 57.2 |  | 焦煤
3 | 10.4 | 28.3 | 0.7 | 65 | 31.3 | 12 | 31.2 | -15.5 | 1.119 | [23 empty] | 34.6 | 54 |  | 焦煤
2.3 | 9.5 | 27 | 0.9 | 61 | 34.3 | 10.5 | 24.2 | -18.5 | 1.096 | [23 empty] | 35.8 | 47.9 |  | 焦煤
4.5 | 9.1 | 28.8 | 0.8 | 64 | 37.2 | 12.1 | 7.7 |  | 1.092 | [23 empty] | 36 | 50.8 |  | 焦煤
1.8 | 9.3 | 28.6 | 0.8 | 57 | 28.8 | 12.3 | 21.7 |  | 1.152 | [23 empty] | 32.1 | 56.6 |  | 焦煤
3.4 | 8.7 | 28.3 | 0.6 | 67 | 34.9 | 10.2 | 24.9 | -14.8 | 1.115 | [23 empty] | 33.8 | 55.6 |  | 焦煤
3.4 | 10.2 | 26.5 | 0.7 | 55 | 33.5 | 12.8 | 6 |  | 1.162 | [23 empty] | 34.1 | 56 |  | 焦煤
5.6 | 9.7 | 28.1 | 0.7 | 53 | 35.5 | 11.8 | 3.5 |  | 1.132 | [23 empty] | 35.3 | 54.1 |  | 焦煤
3.7 | 9.7 | 27.2 | 0.7 | 62 | 32 | 11.5 | 27.9 | -18.7 | 1.201 | [23 empty] | 29 | 60.6 |  | 焦煤
3.3 | 9 | 28.8 | 0.8 | 73 | 32.5 | 12.9 | 24 | -15.9 | 1.114 | [23 empty] | 32.1 | 57.8 |  | 焦煤
3.2 | 9.3 | 29.1 | 0.7 | 62 | 33.1 | 13.5 | 22.8 |  | 1.129 | [23 empty] | 34.2 | 54.1 |  | 焦煤
3.4 | 9.6 | 25.9 | 0.7 | 60 | 21.6 | 12.6 | 20 |  | 1.155 | [23 empty] | 33.2 | 53.8 |  | 焦煤
3.6 | 9.3 | 29.2 | 0.7 | 57 | 29.8 | 10.4 | 4.9 |  | 1.192 | [23 empty] | 30.2 | 56.5 |  | 焦煤
3 | 9.2 | 26.3 | 0.6 | 66 | 33 | 11.9 | 20 |  | 1.188 | [23 empty] | 31.2 | 56.1 |  | 焦煤
2.7 | 9.1 | 27.5 | 0.7 | 64 | 23.6 | 13.4 | 21.3 | -15.1 | 1.171 | [23 empty] | 28.1 | 60.3 |  | 焦煤
3.8 | 8.9 | 25.6 | 0.7 | 66 | 32.7 | 11.1 | 7.1 |  | 1.182 | [23 empty] | 30.5 | 60.1 |  | 焦煤
2.4 | 9.4 | 25.9 | 0.7 | 68 | 32.7 | 12.3 | 28.9 | -17.5 | 1.207 | [23 empty] | 32.5 | 55.7 |  | 焦煤
2.6 | 7.6 | 25.3 | 0.9 | 60 | 32.6 | 8.4 | 18.7 | -3.2 | 1.216 | [23 empty] | 29.9 | 53 |  | 焦煤
4.3 | 9.8 | 28.1 | 0.8 | 50 | 29.4 | 10.9 | 30.5 |  | 1.107 | [23 empty] | 38.1 | 47.7 |  | 焦煤
2.8 | 9.5 | 31.5 | 0.9 | 82 | 30.1 | 16.1 | 37.2 | 4.4 | 1.046 | [23 empty] | 29.4 | 57.3 |  | 焦煤
3 | 10 | 29.4 | 0.8 | 74 | 30.2 | 13 | 21.7 | 15.4 | 1.108 | [23 empty] | 28.6 | 57.7 |  | 焦煤
3.8 | 9.7 | 26.5 | 1 | 75 | 37.2 | 12.2 | 24.2 | 5.7 | 1.192 | [23 empty] | 29.4 | 59.1 |  | 焦煤
2.9 | 10 | 28.4 | 1 | 74 | 31.6 | 10.7 | 23.2 | 1.3 | 1.126 | [23 empty] | 35.1 | 54 |  | 焦煤
2.2 | 9.6 | 28.7 | 0.6 | 56 | 29.7 | 10.3 | 5.1 |  | 1.131 | [23 empty] | 31.5 | 55.4 |  | 焦煤
2.3 | 9.5 | 28.7 | 0.6 | 56 | 33.3 | 9.8 | 5 |  | 1.1 | [23 empty] | 31.6 | 56.1 |  | 焦煤
2.2 | 10 | 28.2 | 0.7 | 57 | 36 | 11.6 | 26.2 | -21.6 | 1.114 | [23 empty] | 32.4 | 55.3 |  | 焦煤
2.3 | 10.1 | 26.7 | 0.9 | 58 | 29.3 | 11.4 | 28.1 | -24 | 1.15 | [23 empty] | 30.7 | 54.9 |  | 焦煤
2.4 | 10.3 | 25.9 | 0.9 | 51 | 29.1 | 9 | 22.3 |  | 1.192 | [23 empty] | 33.3 | 46.8 |  | 焦煤
2.2 | 9.9 | 26.5 | 0.9 | 56 | 28.3 | 10 | 8.6 |  | 1.182 | [23 empty] | 32.2 | 52.8 |  | 焦煤
2.5 | 9.8 | 26.8 | 1 | 42 | 31.6 | 9.4 | 22 |  | 1.137 | [23 empty] | 34.7 | 48.4 |  | 焦煤
2.1 | 9.6 | 25.4 | 0.8 | 52 | 28.9 | 12 | 29.1 |  | 1.219 | [23 empty] | 31 | 51.2 |  | 焦煤
2.3 | 10.1 | 28.2 | 0.7 | 71 | 30.8 | 10.6 | 25.8 | -11.3 | 1.054 | [23 empty] | 33.5 | 54.4 |  | 焦煤
| 7.53 | 31.86 |  | 75 | 39.3 | 14.6 | [26 empty] | 46 | 41.7 |  | 配合煤
| 8.27 | 30.89 |  | 71 | 43.2 | 14.4 | [26 empty] | 32.2 | 62.2 |  | 配合煤
| 8.25 | 30 |  | 72 | 39.6 | 16.9 | [26 empty] | 48.5 | 38.7 |  | 配合煤
| 8.96 | 29.31 |  | 71 | 42.3 | 17.2 | [26 empty] | 35.7 | 54.2 |  | 配合煤
| 10.12 | 30.39 |  | 75 | 35.9 | 13.9 | [26 empty] | 43.1 | 43.9 |  | 配合煤
| 10.95 | 30.12 |  | 70 | 38.1 | 13.9 | [26 empty] | 30.6 | 61.4 |  | 配合煤
| 9.06 | 29.95 |  | 77 | 42.1 | 14.9 | [26 empty] | 43.5 | 43.8 |  | 配合煤
| 10.02 | 29.72 |  | 73 | 45.2 | 14.4 | [26 empty] | 31.5 | 57.2 |  | 配合煤
| 10.58 | 30.12 |  | 73 | 34.3 | 16.2 | [26 empty] | 43.2 | 43.7 |  | 配合煤
| 11.25 | 29.32 |  | 69 | 36.8 | 16.7 | [26 empty] | 30 | 61.6 |  | 配合煤
1.3 | 8.98 | 31.44 | 0.39 | 85.41 |  |  |  |  | 0.792 | 0.138 | [5 empty] | 40.4 | 1.48 | 378 | 484 | 106 | 438 | 4.2 | [10 empty] | 25.28 | 56.89 |  | 淮北1/3焦
2.34 | 7.22 | 35.07 | 0.54 | 79.45 |  |  |  |  | 0.739 | 0.16 | [5 empty] | 31.7 | 2.15 | 389 | 461 | 72 | 428 | 2.86 | [10 empty] | 26.34 | 57.25 |  | 大屯1/3焦
1.94 | 9.37 | 32.34 | 0.43 | 81.75 |  |  |  |  | 0.713 | 0.157 | [5 empty] | 36.3 | 1.75 | 381 | 473 | 92 | 429 | 3.82 | [10 empty] | 32.38 | 51.22 |  | 淮南1/3焦
0.16 | 11.02 | 27.46 | 0.53 | 89.58 |  |  |  |  | 0.928 | 0.121 | [5 empty] | 31.7 | 2.15 | 405 | 483 | 78 | 453 | 2.67 | [10 empty] | 25.22 | 58.6 |  | 萍乡1/3焦
1.17 | 8.55 | 28.76 | 1.29 | 71.45 |  |  |  |  | 0.891 | 0.198 | [5 empty] | 48.9 | 1.04 | 378 | 480 | 102 | 427 | 4.44 | [10 empty] | 28.47 | 58.9 |  | 山西圣佛
1.07 | 10.53 | 28.63 | 0.34 | 90.68 |  |  |  |  | 0.883 | 0.13 | [5 empty] | 32.8 | 2.05 | 381 | 489 | 108 | 447 | 4 | [10 empty] | 27.95 | 59.14 |  | 湖南万城
1.16 | 9.27 | 34.18 | 2.05 | 95.22 |  |  |  |  | 0.679 | 0.108 | [5 empty] | 25.8 | 2.88 | 361 | 478 | 117 | 430 | 4.49 | [10 empty] | 21.91 | 63.59 |  | 赵城肥煤
1.47 | 9.34 | 22.24 | 0.44 | 86.9 |  |  |  |  | 1.223 | 0.195 | [5 empty] | 53 | 0.89 | 409 | 495 | 86 | 459 | 2.37 | [10 empty] | 28.3 | 61 |  | 天安焦煤
1.23 | 9.09 | 20.62 | 0.7 | 78.6 |  |  |  |  | 1.087 | 0.227 | [5 empty] | 36 | 1.78 | 416 | 496 | 80 | 464 | 2.56 | [10 empty] | 27.2 | 62.35 |  | 黑金时代
0.77 | 8.76 | 21.24 | 2.56 | 87.42 |  |  |  |  | 1.214 | 0.21 | [5 empty] | 31.9 | 2.13 | 400 | 501 | 101 | 462 | 2.91 | [10 empty] | 20.4 | 67.05 |  | 山西灵石兑镇
0.86 | 13.72 | 21.8 | 1.48 | 89.49 |  |  |  |  | 1.149 | 0.14 | [5 empty] | 45.8 | 1.18 | 400 | 497 | 96 | 454 | 3.1 | [10 empty] | 26.12 | 58.34 |  | 山西阳泉
1.59 | 8.17 | 22.06 | 1.51 | 86.2 |  |  |  |  | 1.204 | 0.102 | [5 empty] | 39.8 | 1.51 | 401 | 498 | 97 | 461 | 2.74 | [10 empty] | 24.74 | 59.15 |  | 九光能源焦
0.9 | 9.49 | 20.58 | 0.61 | 86.28 |  |  |  |  | 1.222 | 0.298 | [5 empty] | 76 | 0.32 | 384 | 498 | 114 | 452 | 4.5 | [10 empty] | 25.9 | 60.17 |  | 冀中能源焦
0.95 | 7.57 | 21.87 | 0.73 | 58.39 |  |  |  |  | 0.812 | 0.177 | [5 empty] | 51 | 0.96 | 419 | 482 | 63 | 452 | 0.6 | [10 empty] | 36.52 | 43.89 |  | 锦源焦煤
0.66 | 12.41 | 21.95 | 0.63 | 86.03 |  |  |  |  | 1.136 | 0.166 | [5 empty] | 30.6 | 2.27 | 406 | 496 | 90 | 459 | 2.54 | [10 empty] | 26.15 | 56.96 |  | 江西煤业
0.89 | 14.98 | 16.92 | 1.87 | 58.9 |  |  |  |  | 1.541 | 0.177 | [5 empty] | 41.4 | 1.42 | 444 | 501 | 57 | 477 | 0.87 | [10 empty] | 31.61 | 46.76 |  | 锦瑞
| 9.11 | 28.01 | 0.98 | 83 | 46 | 15.3 | [26 empty] | 27.8 | 59.4 |  | 配合煤1
| 10.67 | 28.35 | 1.01 | 82 | 44 | 16.5 | [26 empty] | 30.4 | 52.5 |  | 配合煤2
| 9.57 | 27.61 | 0.97 | 85 | 36.5 | 15.5 | [26 empty] | 24.8 | 62.8 |  | 配合煤3
| 10.29 | 27.98 | 0.92 | 84 | 42.3 | 16 | [26 empty] | 25.6 | 57.1 |  | 配合煤4
| 9.29 | 27.37 | 0.99 | 85 | 40.3 | 15 | [26 empty] | 27.5 | 56.7 |  | 配合煤5
| 9.91 | 27.65 | 1.04 | 78 | 40 | 15.5 | [26 empty] | 27 | 56.6 |  | 配合煤6
| 9.41 | 27.21 | 0.98 | 82 | 41.5 | 16.2 | [26 empty] | 22 | 68.6 |  | 配合煤7
| 9.87 | 27.67 | 0.99 | 83 | 43.8 | 15.3 | [26 empty] | 26.5 | 60 |  | 配合煤8
| 8.77 | 28.54 | 0.8 | 84.2 | 34.45 | 13.25 |  |  | 1.046 | [23 empty] | 33.3 | 54 |  | 配合煤
| 8.815 | 28.31 | 0.82 | 84.8 | 26.65 | 13.75 |  |  | 1.154 | [23 empty] | 34.8 | 51.4 |  | 配合煤
| 8.815 | 28.79 | 0.77 | 85.95 | 28 | 13.5 |  |  | 1.099 | [23 empty] | 36 | 50.5 |  | 配合煤
| 8.46 | 30.01 | 0.81 | 89.2 | 22.6 | 16 |  |  | 1.065 | [23 empty] | 35.4 | 50.4 |  | 配合煤
| 8.74 | 28.08 | 0.9 | 81.7 | 32.1 | 14.5 |  |  | 1.167 | [23 empty] | 33.7 | 54.05 |  | 配合煤
| 7.77 | 27.11 | 0.81 | 86.85 | 27 | 13.25 |  |  | 1.096 | [23 empty] | 36.6 | 50.2 |  | 配合煤
| 8.82 | 26.61 | 0.81 | 83.7 | 25.45 | 13.35 |  |  | 1.143 | [23 empty] | 34.8 | 51.05 |  | 配合煤
| 8.51 | 25.568 | 0.81 | 81.8 | 27.3 | 12.5 |  |  | 1.177 | [23 empty] | 35.1 | 51.9 |  | 配合煤
| 7.86 | 26.04 | 0.77 | 83 | 24.15 | 14 |  |  | 1.173 | [23 empty] | 38 | 48.75 |  | 配合煤
| 8.63 | 25.593 | 0.87 | 76 | 24.5 | 13.5 |  |  | 1.136 | [23 empty] | 36.9 | 49.9 |  | 配合煤
| 8.13 | 21.576 | 1.04 | 71.4 | 15.5 | 10 |  |  | 1.312 | [23 empty] | 38.9 | 46.6 |  | 配合煤
| 8.48 | 26.336 | 0.9 | 74.7 | 26.2 | 14.5 |  |  | 1.229 | [23 empty] | 33.2 | 55.3 |  | 配合煤
0.98 | 9.08 | 27.47 | 0.74 | 77.2 | 25.5 | 12 |  |  | 1.203 | [23 empty] | 37.6 | 41.5 |  | 配合煤
0.96 | 8.3 | 25.26 | 0.77 | 78 | 29.7 | 13 |  |  | 1.31 | [23 empty] | 29 | 56.7 |  | 配合煤
0.96 | 8.98 | 29.32 | 0.88 | 73.4 | 32 | 11 |  |  | 1.17 | [23 empty] | 35.8 | 49.6 |  | 配合煤
7.04 | 8.9 | 26.87 | 1.03 | 57.7 | 40 | 14 |  |  | 1.312 | [23 empty] | 33.2 | 57.7 |  | 配合煤
| 11.13 | 21.4 | 0.61 | 80 |  | 16.9 | 46 | 113 | 1.576 | [7 empty] | 3.1 | 450 | 510 | 60 | 482 | [11 empty] | 21.25 | 66 |  | 进口主焦煤
| 10.49 | 24.49 | 1.26 | 84.8 |  | 20.8 | 42 | 169 | 1.437 | [7 empty] | 2 | 426 | 511 | 85 | 466 | [11 empty] | 17.4 | 72.2 |  | 镇城底主焦
| 9.46 | 28.56 | 0.45 | 93.5 |  | 24.2 | 55 | 291 | 1.38 | [7 empty] | 10.6 | 392 | 505 | 113 | 466 | [11 empty] | 25.5 | 57.7 |  | 梨树镇主焦
| 9.95 | 25.79 | 0.39 | 92.2 |  | 23.2 | 49 | 268 | 1.432 | [7 empty] | 10.6 | 423 | 510 | 87 | 473 | [11 empty] | 25.6 | 58.2 |  | 七台河主焦
| 10.7 | 26.28 | 1.16 | 88.3 |  | 28.5 | 46 | 276 | 1.364 | [7 empty] | 1.9 | 408 | 510 | 102 | 465 | [11 empty] | 19.7 | 67.9 |  | 马兰肥焦煤
| 8.94 | 31.48 | 1.67 | 92.8 |  | 37.6 | 47 | 483 | 1.191 | [7 empty] | 1.8 | 372 | 500 | 128 | 444 | [11 empty] | 20.5 | 67.1 |  | 林盛肥煤
| 8.26 | 32.16 | 0.29 | 89.7 |  | 17.6 | 50 | 186 | 1.154 | [7 empty] | 8.1 | 423 | 495 | 72 | 462 | [11 empty] | 26.2 | 54.7 |  | 鹤岗1/3焦
| 8.38 | 33.31 | 0.45 | 90.2 |  | 16.1 | 49 | 137 | 1.13 | [7 empty] | 7.3 | 420 | 488 | 68 | 457 | [11 empty] | 25.8 | 54.2 |  | 恒山1/3焦
| 9.68 | 26.31 | 0.94 | 75.14 |  | 14.2 |  | 196 | [24 empty] | 32.59 | 51.41 |  | 配合煤1
| 9.65 | 24.73 | 1.2 | 76.89 |  | 13.4 |  | 60 | [24 empty] | 30.35 | 54.24 |  | 配合煤2
| 9.43 | 25.27 | 1.04 | 76.86 |  | 14.25 |  | 54 | [24 empty] | 31.67 | 53.54 |  | 配合煤3
| 9.44 | 25.41 | 0.99 | 75.27 |  | 14.5 |  | 46 | [24 empty] | 35.54 | 50.56 |  | 配合煤4
| 9.91 | 25.88 | 0.98 | 71.39 |  | 16.3 |  | 28 | [24 empty] | 32.67 | 51.39 |  | 配合煤5
| 9.55 | 25.76 | 0.97 | 69.75 |  | 13.6 |  | 10 | [24 empty] | 33.79 | 49.42 |  | 配合煤6
| 10.28 | 25.64 | 1.02 | 71.87 |  | 12.6 |  | 142 | [24 empty] | 34.24 | 50.57 |  | 配合煤7
| 9.48 | 25.29 | 0.99 | 71.37 |  | 15.5 |  | 30 | [24 empty] | 35.14 | 48.76 |  | 配合煤8
| 9.37 | 25.25 | 1.03 | 70.76 |  | 12.4 |  | 12 | [24 empty] | 36.25 | 49.26 |  | 配合煤9
| 9.56 | 27.07 | 1.01 | 71.34 |  | 16.5 |  | 18 | [24 empty] | 37.87 | 44.97 |  | 配合煤10
2.46 | 7.15 | 37.19 | 0.67 | 79 | 52.5 | 12 | 29.8 | 19.8 | 0.787 | 0.143 | 56.4 | 8.1 | 34.1 | 1.3 | 64.5 | 35.5 | 1.82 | 391 | 456 | 65 | 429 |  | 1.26 | 0.24 | 4.38 | 1.24 |  | 6.64 | 46.38 | 36.33 | 1.8 | 2.99 | 42.27 | 43.26 |  | 新汶气煤
2.03 | 7.97 | 34.47 | 0.64 | 95 | 45 | 24.5 | 26.05 | 127.65 | 0.868 | 0.065 | 61.8 | 3 | 33.5 | 1.7 | 64.8 | 35.2 | 1.84 | 392 | 479 | 87 | 443 |  | 1.72 | 0.26 | 6.28 | 1.91 |  | 5.35 | 43.03 | 35.84 | 1.73 | 4.04 | 33.77 | 53.54 |  | 新汶肥煤
2.41 | 7.94 | 41.34 | 1.69 | 97 | 53 | 26.5 | 31.75 | 160.25 | 0.714 | 0.096 | 60.2 | 2 | 35.1 | 2.7 | 62.2 | 37.8 | 1.65 | 375 | 471 | 96 | 428 |  | 0.26 | 0.61 | 3.7 | 1.02 |  | 12.85 | 50.28 | 31.01 | 0.92 | 4.49 | 54.12 | 14.05 |  | 新汶气肥煤
1.82 | 9.73 | 26.69 | 0.88 | 78.61 | 28.4 | 12.4 | 28.2 | -19 | [14 empty] | 0.74 | 0.55 | 4.3 | 0.88 |  | 4.93 | 48.02 | 35.47 | 1.71 | 2.85 | 34.25 | 50.65 |  | 配合煤1
1.85 | 9.47 | 27.18 | 0.82 | 76.11 | 26.6 | 12.7 | 25.8 | -7.9 | [14 empty] | 0.79 | 0.51 | 4.24 | 0.91 |  | 4.66 | 46.91 | 34.69 | 1.68 | 2.88 | 33.37 | 52.62 |  | 配合煤2
1.71 | 9.3 | 27.41 | 0.76 | 75.77 | 28.7 | 13 | 27.1 | -15.2 | [14 empty] | 0.83 | 0.47 | 4.18 | 0.93 |  | 4.39 | 45.8 | 33.91 | 1.64 | 2.89 | 34.45 | 46.61 |  | 配合煤3
1.66 | 9.22 | 28.06 | 0.73 | 77.86 | 28.2 | 15.3 | 27.6 | -12.95 | [14 empty] | 1.12 | 0.46 | 4.4 | 1.01 |  | 4.4 | 46.46 | 34.99 | 1.77 | 2.98 | 35 | 50.62 |  | 配合煤4
1.69 | 8.86 | 28.55 | 0.67 | 75.46 | 32 | 15.3 | 24.9 | -20.4 | [14 empty] | 1.41 | 0.45 | 4.62 | 1.09 |  | 4.41 | 47.12 | 36.06 | 1.89 | 3.01 | 33.03 | 53.06 |  | 配合煤5
1.7 | 9.26 | 27.22 | 0.82 | 73.19 | 29.4 | 11.3 | 24.4 | -16.6 | [14 empty] | 0.81 | 0.49 | 4.5 | 0.94 |  | 5.18 | 47.92 | 35.39 | 1.7 | 2.95 | 35.1 | 49.23 |  | 配合煤6
1.53 | 9.22 | 27.48 | 0.85 | 77.67 | 31.5 | 15.2 | 28.15 | -12.35 | [14 empty] | 0.78 | 0.5 | 4.5 | 0.94 |  | 5.1 | 47.16 | 36.95 | 1.66 | 2.88 | 33.55 | 49.81 |  | 配合煤7
1.6 | 9.2 | 27.63 | 0.88 | 76.08 | 25.5 | 17.4 | 27.1 | -12.8 | [14 empty] | 0.75 | 0.5 | 4.49 | 0.93 |  | 5.02 | 46.4 | 38.5 | 1.62 | 2.9 | 34.08 | 49.89 |  | 配合煤8
1.52 | 9.18 | 27.87 | 0.89 | 78.09 | 21 | 20.5 | 20.8 | -14.5 | [14 empty] | 0.68 | 0.52 | 4.51 | 0.94 |  | 5.55 | 47.53 | 36.61 | 1.61 | 2.92 | 33.65 | 50.6 |  | 配合煤9
1.48 | 9.16 | 28.12 | 0.91 | 78.45 | 28.6 | 20.2 | 28.7 | -18.05 | [14 empty] | 0.61 | 0.53 | 4.53 | 0.94 |  | 6.07 | 48.66 | 34.71 | 1.59 | 3.03 | 34.43 | 48.25 |  | 配合煤10
1.54 | 9.13 | 28.26 | 0.92 | 77.27 | 27.7 | 20.6 | 29.7 | -10.2 | [14 empty] | 0.66 | 0.51 | 4.49 | 0.92 |  | 5.24 | 48.3 | 34.61 | 2.1 | 2.76 | 34.58 | 48.44 |  | 配合煤11
1.67 | 9.35 | 28.75 | 0.83 | 75.54 | 27.5 | 14.1 | 26.6 | -11.2 | [14 empty] | 0.77 | 0.46 | 4.25 | 0.9 |  | 10.45 | 44.84 | 33.16 | 2 | 4.15 | 34.68 | 47.98 |  | 配合煤12
1.58 | 9.31 | 28.28 | 0.85 | 76.78 | 32.7 | 14.2 | 28.9 | -16.4 | [14 empty] | 0.76 | 0.46 | 4.31 | 0.92 |  | 7.75 | 46.3 | 33.97 | 1.81 | 3.35 | 34.63 | 49.62 |  | 配合煤13
1.84 | 9.27 | 28.72 | 0.87 | 75.98 | 30.7 | 14.2 | 4.5 | -12 | [14 empty] | 0.75 | 0.46 | 4.37 | 0.93 |  | 5.05 | 47.75 | 34.78 | 1.62 | 2.82 | 34.75 | 49.81 |  | 配合煤14
1.81 | 9.21 | 28.11 | 0.88 | 74.55 | 36.7 | 12.5 | 29.1 | -19.3 | [14 empty] | 0.7 | 0.48 | 4.43 | 0.91 |  | 5.07 | 47.71 | 34.91 | 1.64 | 2.86 | 33.75 | 51.54 |  | 配合煤15
1.76 | 9.16 | 28.6 | 0.88 | 72.3 | 32.3 | 15.6 | 17.6 | -19.7 | [14 empty] | 0.65 | 0.49 | 4.48 | 0.89 |  | 5.09 | 47.66 | 35.03 | 1.65 | 2.82 | 35 | 49.85 |  | 配合煤16
1.76 | 9.1 | 28.33 | 0.86 | 74.5 | 28.5 | 14.3 | 26.3 | -15.95 | [14 empty] | 0.82 | 0.48 | 4.46 | 0.9 |  | 5.42 | 47.85 | 35.06 | 1.63 | 2.96 | 33.72 | 51.24 |  | 配合煤17
1.82 | 9.28 | 29.1 | 0.89 | 75.93 | 28.9 | 14.9 | 25.4 | -11.85 | [14 empty] | 0.99 | 0.46 | 4.43 | 0.91 |  | 5.75 | 48.04 | 35.09 | 1.6 | 3.04 | 34.17 | 50.15 |  | 配合煤18
1.91 | 8.63 | 29.14 | 0.77 | 74.73 | 30.8 | 14.8 | 27.4 | -11.95 | [14 empty] | 1.11 | 0.4 | 4.45 | 1.01 |  | 4.97 | 46.41 | 35 | 1.64 | 2.94 | 34.62 | 48.66 |  | 配合煤19
1.94 | 8.77 | 29.02 | 0.8 | 75.59 | 26.7 | 12.9 | 23.1 | -10.8 | [14 empty] | 0.86 | 0.44 | 4.48 | 0.99 |  | 5.09 | 46.91 | 34.87 | 1.65 | 2.89 | 34.73 | 49.31 |  | 配合煤20
1.84 | 8.86 | 28.89 | 0.84 | 77.84 | 27.6 | 15.4 | 24 | -17.4 | [14 empty] | 0.6 | 0.48 | 4.5 | 0.96 |  | 5.21 | 47.4 | 34.73 | 1.65 | 2.82 | 34.62 | 49.65 |  | 配合煤21
1.78 | 8.96 | 28.75 | 0.87 | 76.05 | 29.8 | 12.2 | 24.8 | -16.4 | [14 empty] | 0.81 | 0.44 | 4.48 | 0.96 |  | 5.26 | 47.28 | 34.67 | 1.64 | 2.98 | 34.28 | 50.19 |  | 配合煤22
1.72 | 9.07 | 28.62 | 0.9 | 78.64 | 27.3 | 13.9 | 25.1 | -5.8 | [14 empty] | 1.01 | 0.4 | 4.46 | 0.96 |  | 5.31 | 47.15 | 34.6 | 1.63 | 3.03 | 32.95 | 51.52 |  | 配合煤23
1.18 | 12.45 | 32.79 | 0.42 | 88 | 41 | 20 | 25 | 53 | 1.117 | 0.099 | 57.3 | 10 | 30.1 | 2.6 |  |  | 1.361918 | 407 | 488 | 81 |  |  | 0.32 | 0.51 | 4.6 | 1.32 |  | 7.15 | 55.22 | 20.9 | 1.78 |  | 37.3 | 39.5 |  | 红果
2.69 | 13.53 | 35.26 | 0.16 | 74 | 37 | 15 | 25 | -10 | 0.898 | 0.093 | 55 | 14.4 | 26.5 | 4.1 |  |  | 1.323536 | 413 | 478 | 65 |  |  | 0.11 | 0.24 | 4.25 | 2 |  | 6.2 | 59.01 | 18.26 | 1.74 |  | 54 | 21.6 |  | 东源后所
0.9 | 16.1 | 25.13 | 1.41 | 84 | 33 | 22 | 22 | 17 | 1.285 | 0.225 | 58.5 | 1.6 | 35 | 4.9 |  |  | 1.575153 | 419 | 494 | 75 |  |  | 0.42 | 0.44 | 2.64 | 0.96 |  | 8.47 | 54.82 | 21.2 | 3.12 |  | 28.4 | 49.1 |  | 晋茂
0.88 | 14.04 | 27.31 | 0.21 | 88 | 24 | 19 | 21 | 69 | 1.285 | 0.074 | 62.3 | 0.4 | 34.3 | 3 |  |  | 1.731008 | 413 | 496 | 83 |  |  | 0.16 | 0.67 | 3.44 | 1.95 |  | 8.47 | 55.89 | 18.69 | 1.73 |  | 42 | 44.3 |  | 田坝
0.76 | 14.96 | 25.13 | 0.15 | 88 | 17 | 19 | 25 | 48 | 1.434 | 0.099 | 65 | 0.4 | 29.6 | 5 |  |  | 2.10862 | 413 | 499 | 86 |  |  | 0.18 | 0.51 | 4.13 | 2.4 |  | 10.29 | 55.1 | 16.78 | 1.78 |  | 43.6 | 38.9 |  | 东源羊场
0.94 | 16.39 | 22.39 | 0.19 | 83 | 28 | 17 | 19 | 19 | 1.481 | 0.076 | 57.1 | 0 | 37.6 | 5.3 |  |  | 1.412425 | 428 | 505 | 77 |  |  | 0.2 | 0.43 | 4.72 | 1.44 |  | 4.52 | 60.4 | 17.88 | 2.01 |  | 31.4 | 44.5 |  | 强源
1.4 | 8.97 | 25.64 | 2.8 | 86 | 33 | 16 | 19 | 39 | 1.379 | 0.075 | 68.5 | 0 | 28.5 | 3 |  |  | 2.401088 | 416 | 490 | 74 |  |  | 0.23 | 0.79 | 1.79 | 0.8 |  | 11.38 | 44.56 | 32.44 | 2.14 |  | 38.6 | 38.8 |  | 古冶高硫
0.88 | 7.03 | 32.53 | 1.05 | 103 | 16 | 31 | 18 | 377 | 1.235 | 0.053 | 84.1 | 2.5 | 12.4 | 1 |  |  | 5.162373 | 386 | 482 | 96 |  |  | 0.55 | 1.37 | 2.97 | 1.87 |  | 8.46 | 40.3 | 29.97 | 2.06 |  | 17.8 | 62.4 |  | 美国1
1.66 | 15.81 | 37.26 | 3.23 | 92 | 59 | 18 | [26 empty] | 39.4 | 50.9 |  | 配合煤生产
1.89 | 8.66 | 34.75 | 0.64 | 52.37 | 41.77 | 9.04 | [16 empty] | 0.66 | 0.64 | 13.07 | 0.61 | 0.15 | 6.8 | 46.12 | 25.46 | 0.93 | 6.91 | 51.26 | 39.64 |  | 配合煤
1.47 | 9.14 | 29.4 | 0.58 | 58.2 | 41.6 | 12.9 | [16 empty] | 0.72 | 0.5 | 6.25 | 1.01 | 0.08 | 5.21 | 43.61 | 31.42 | 1.47 | 3.95 | 36.34 | 50.35 |  | 配合煤
1.38 | 9.73 | 26.96 | 0.65 | 78.2 | 26.2 | 16.1 | [16 empty] | 0.69 | 0.59 | 4.31 | 1.03 | 0.06 | 5.37 | 44.84 | 34.35 | 1.65 | 3.27 | 33.08 | 55.98 |  | 配合煤
5.34 | 9.99 | 30.81 | 0.53 | 70 | 33.3 | 16.5 | [16 empty] | 0.41 | 0.65 | 5.35 | 1.02 | 0.06 | 5.56 | 43.31 | 30.47 | 1.38 | 4.04 | 36.43 | 48.19 |  | 配合煤
3.59 | 9.47 | 30.16 | 0.46 | 59 | 34.5 | 13 | [16 empty] | 0.77 | 0.53 | 7.82 | 1.09 | 0.07 | 5.7 | 51.06 | 36.95 | 1.64 | 4.13 | 42.99 | 40.94 |  | 配合煤
2.31 | 9.89 | 30.4 | 0.62 | 77 | 29.4 | 18.2 | [16 empty] | 0.65 | 0.62 | 5.88 | 1.2 | 0.06 | 5.79 | 49.62 | 36.47 | 1.62 | 3.77 | 36.52 | 48.9 |  | 配合煤
1.96 | 9.18 | 29.6 | 0.5 | 69.01 | 42.7 | 14 | [16 empty] | 0.91 | 0.67 | 4.74 | 0.97 | 0.18 | 6.55 | 47.9 | 34.68 | 1.58 | 3.65 | 34.3 | 51.76 |  | 配合煤
1.47 | 9.14 | 29.4 | 0.58 | 58.2 | 41.6 | 12.9 | [16 empty] | 0.72 | 0.5 | 6.25 | 1.01 | 0.08 | 5.21 | 43.61 | 31.42 | 1.47 | 3.95 | 36.34 | 50.35 |  | 配合煤
1.38 | 9.73 | 26.96 | 0.65 | 78.2 | 26.2 | 16.1 | [16 empty] | 0.69 | 0.59 | 4.31 | 1.03 | 0.06 | 5.37 | 44.84 | 34.35 | 1.65 | 3.27 | 33.08 | 55.98 |  | 配合煤
3.21 | 9.02 | 31.24 | 0.71 | 47.9 | 39 | 11.7 | [16 empty] | 1.24 | 1.25 | 5.21 | 1.71 | 0.07 | 10.4 | 48.05 | 27.85 | 1.26 | 5.12 | 49.95 | 31.07 |  | 配合煤
4.11 | 9.79 | 32.62 | 0.74 | 53.1 | 43.2 | 13.5 | [16 empty] | 0.75 | 0.7 | 7.63 | 1.38 | 0.08 | 8.21 | 44.23 | 30.06 | 1.42 | 5.71 | 43.43 | 44.17 |  | 配合煤
2.58 | 8.31 | 30.99 | 0.88 | 73 | 36.1 | 19.3 | [16 empty] | 1.75 | 0.68 | 4.97 | 1.22 | 0.05 | 7.34 | 47.04 | 33.6 | 1.45 | 3.88 | 31.2 | 60.12 |  | 配合煤
2.56 | 9.47 | 33.03 | 0.68 | 79.9 | 36.5 | 20.8 | [16 empty] | 1.32 | 0.75 | 6.42 | 1.2 | 0.04 | 6.27 | 45.65 | 33.32 | 1.54 | 4.7 | 31.33 | 58.08 |  | 配合煤
2.68 | 9.47 | 28.67 | 1.08 | 73.9 | 36.1 | 19.2 | [16 empty] | 1.01 | 0.71 | 5.3 | 0.98 | 0.04 | 8.37 | 47.84 | 32.47 | 1.52 | 4.21 | 36.55 | 51.22 |  | 配合煤
0.93 | 9.31 | 28.6 | 0.495 | 78.98 | 32.4 | 13.6 | [16 empty] | 0.87 | 0.73 | 4.39 | 1.02 | 0.13 | 8.13 | 49.12 | 32.64 | 1.92 | 3.67 | 29.84 | 56.5 |  | 配合煤
1.1 | 9.58 | 27.41 | 0.565 | 67.37 | 37.8 | 13 | [16 empty] | 0.89 | 0.75 | 5.38 | 1.16 | 0.15 | 6.44 | 46.69 | 34.36 | 1.68 | 3.89 | 31.26 | 54.42 |  | 配合煤
1.11 | 9.99 | 26.61 | 0.523 | 73.52 | 28.9 | 14.5 | [16 empty] | 0.99 | 0.69 | 5.77 | 1.35 | 0.13 | 6.5 | 47.22 | 33.94 | 1.62 | 4.16 | 34.99 | 49.26 |  | 配合煤
1.04 | 9.35 | 28.91 | 0.62 | 71.64 | 31.2 | 13.8 | [16 empty] | 0.76 | 0.68 | 5.52 | 1.16 | 0.14 | 6.66 | 47.02 | 33.59 | 1.49 | 3.94 | 32.4 | 52.06 |  | 配合煤
0.94 | 8.78 | 28.69 | 0.639 | 78.03 | 33.6 | 12.1 | [16 empty] | 0.86 | 0.81 | 4.51 | 0.94 | 0.12 | 5.27 | 49.64 | 34.12 | 1.38 | 3.01 | 27.47 | 60.17 |  | 配合煤
1.29 | 9.55 | 26.77 | 0.688 | 77.6 | 29.8 | 21 | [16 empty] | 0.87 | 0.76 | 4.78 | 1.02 | 0.1 | 5.95 | 48.19 | 34.34 | 1.6 | 3.43 | 29.4 | 58.25 |  | 配合煤
1.74 | 9.58 | 29.34 | 0.655 | 74.72 | 26 | 16.1 | [16 empty] | 0.91 | 0.67 | 4.74 | 0.97 | 0.18 | 6.55 | 47.9 | 34.68 | 1.58 | 3.65 | 31.13 | 53.26 |  | 配合煤
1.74 | 10.08 | 28.2 | 0.731 | 74.19 | 33.4 | 13.7 | [16 empty] | 1.02 | 0.72 | 4.69 | 0.97 | 0.21 | 6.7 | 47.91 | 34.36 | 1.53 | 3.89 | 30.88 | 52.99 |  | 配合煤
2.18 | 10.34 | 28.18 | 0.565 | 76.39 | 29 | 14.3 | [16 empty] | 0.89 | 0.67 | 4.29 | 0.91 | 0.17 | 6.32 | 48.67 | 35.18 | 1.62 | 3.6 | 30.73 | 57.14 |  | 配合煤
1.62 | 9.47 | 25.5 | 0.54 | 72.03 | 27.3 | 18.6 | [16 empty] | 0.84 | 0.72 | 4.68 | 0.84 | 0.14 | 5.67 | 48.58 | 34.98 | 1.43 | 3.22 | 26.71 | 60.76 |  | 配合煤
1.64 | 9.06 | 27.35 | 0.519 | 67.53 | 27.7 | 17.9 | [16 empty] | 1 | 0.73 | 4.72 | 0.94 | 0.14 | 5.74 | 48.94 | 34.65 | 1.61 | 3.22 | 28.07 | 59.89 |  | 配合煤
1.57 | 9.34 | 27.71 | 0.562 | 79.01 | 32.2 | 15.4 | [16 empty] | 0.71 | 0.88 | 4.45 | 0.96 | 0.15 | 6.15 | 49.52 | 32.8 | 1.5 | 3.29 | 31.05 | 55.62 |  | 配合煤
2.11 | 9.63 | 27.44 | 0.512 | 68.64 | 35 | 13.5 | [16 empty] | 1.04 | 0.74 | 4.2 | 0.91 | 0.13 | 5.43 | 50 | 35.56 | 1.81 | 3.14 | 29.5 | 56.31 |  | 配合煤
2.65 | 10.15 | 27.68 | 0.615 | 72 | 27.6 | 12.8 | [16 empty] | 0.91 | 0.96 | 4.28 | 0.94 | 0.14 | 6.03 | 52.21 | 33.17 | 1.7 | 3.44 | 27.99 | 59.93 |  | 配合煤
1.66 | 10.23 | 28.23 | 0.644 | 76.95 | 26.7 | 14.3 | [16 empty] | 0.97 | 0.86 | 5 | 1.13 | 0.15 | 5.72 | 47.34 | 32.21 | 1.48 | 4.01 | 27.47 | 60.75 |  | 配合煤
0.36 | 8.69 | 17.84 | 0.43 | 83 |  | 11 |  |  | 1.649 | 0.083 | 48.7 | 2.6 | 47 | 1.7 |  |  |  | 440 | 506 | 66 | 481 | 1.05338809 | [10 empty] | 14.9 | 76 |  | JM-1
0.43 | 10.71 | 22.42 | 0.42 | 88 |  | 16 |  |  | 1.385 | 0.063 | 39.3 | 2.1 | 56.8 | 1.8 |  |  |  | 422 | 504 | 82 | 468 | 0.706484642 | [10 empty] | 16.8 | 73.8 |  | JM-2
0.64 | 10.61 | 23.49 | 0.8 | 79 |  | 16 |  |  | 1.341 | 0.071 | 46.3 | 0.8 | 49.5 | 3.4 |  |  |  | 419 | 498 | 79 | 463 | 0.890359168 | [10 empty] | 13.9 | 78.2 |  | JM-3
0.5 | 10.13 | 20.47 | 0.43 | 79 |  | 16 |  |  | 1.5 | 0.064 | 30.9 | 0.9 | 65.9 | 2.4 |  |  |  | 435 | 500 | 65 | 475 | 0.465592972 | [10 empty] | 23.2 | 68.2 |  | JM-4
0.58 | 9.49 | 18.87 | 1.19 | 81 |  | 10 |  |  | 1.572 | 0.07 | 56 | 3 | 39.3 | 1.7 |  |  |  | 455 | 505 | 50 | 484 | 1.43902439 | [10 empty] | 16 | 73.5 |  | JM-5
0.5 | 10.12 | 25.76 | 1.4 | 90 |  | 22 |  |  | 1.232 | 0.048 | 45.8 | 2.1 | 50.1 | 2.1 |  |  |  | 395 | 497 | 102 | 460 | 0.917624521 | [10 empty] | 15.8 | 75.6 |  | JM-6
0.6 | 10.72 | 26.82 | 1.37 | 90 |  | 21 |  |  | 1.169 | 0.087 | 51 | 1.3 | 45.2 | 2.6 |  |  |  | 403 | 494 | 91 | 456 | 1.094142259 | [10 empty] | 26.3 | 61.4 |  | JM-7
0.47 | 8.51 | 17.67 | 0.47 | 84 |  | 11 |  |  | 1.643 | 0.063 | 47.2 | 0.9 | 51.4 | 0.6 |  |  |  | 453 | 508 | 55 | 484 | 0.925 | [10 empty] | 18.6 | 73.9 |  | JM-8
1.89 | 11.01 | 25.39 | 1.33 | 72 |  | 12 |  |  | 1.204 | 0.071 | 46.1 | 0.6 | 50.9 | 2.4 |  |  |  | 423 | 478 | 55 | 462 | 0.876172608 | [10 empty] | 22.5 | 64.2 |  | JM-9
0.64 | 10.25 | 18.17 | 0.68 | 81 |  | 13.5 |  |  | 1.59 | 0.058 | 40.8 | 1.6 | 54.8 | 2.9 |  |  |  | 448 | 507 | 59 | 484 | 0.734835355 | [10 empty] | 12.2 | 79.6 |  | JM-10
0.48 | 10.05 | 32.66 | 0.53 | 89 |  | 23 |  |  | 0.947 | 0.062 | 44.9 | 5.8 | 45.6 | 3.8 |  |  |  | 390 | 490 | 100 | 447 | 1.026315789 | [10 empty] | 14 | 79 |  | 1/3JM-1
1.94 | 10.99 | 29.14 | 0.98 | 72 |  | 12 |  |  | 1.038 | 0.083 | 56.6 | 2.2 | 38.8 | 2.4 |  |  |  | 414 | 483 | 69 | 455 | 1.427184466 | [10 empty] | 37.8 | 36.5 |  | 1/3JM-2
0.85 | 10.15 | 35.02 | 2.08 | 79 |  | 15 |  |  | 0.847 | 0.071 | 43 | 8.2 | 45.9 | 2.9 |  |  |  | 407 | 469 | 62 | 442 | 1.049180328 | [10 empty] | 27.5 | 59.2 |  | 1/3JM-3
0.39 | 9.53 | 32.18 | 1.1 | 87 |  | 22 |  |  | 1.157 | 0.065 | 41.3 | 0.7 | 53.4 | 4.6 |  |  |  | 389 | 493 | 104 | 448 | 0.724137931 | [10 empty] | 14.5 | 68 |  | 1/3JM-4
0.19 | 10.8 | 29.91 | 0.76 | 94 |  | 26 |  |  | 1.107 | 0.073 | 58.4 | 6 | 33.9 | 1.7 |  |  |  | 394 | 496 | 102 | 454 | 1.808988764 | [10 empty] | 18 | 71 |  | FM-1
1.53 | 10.07 | 26.75 | 1.67 | 89 |  | 28.5 |  |  | 1.229 | 0.042 | 53.2 | 0.5 | 41 | 5.3 |  |  |  | 390 | 498 | 108 | 454 | 1.159827214 | [10 empty] | 16.4 | 73 |  | FM-2
0.62 | 10.85 | 29.66 | 0.46 | 93 |  | 26 |  |  | 1.015 | 0.066 | 45.4 | 1.3 | 51.6 | 1.7 |  |  |  | 405 | 482 | 77 | 448 | 0.876172608 | [10 empty] | 17.5 | 73.5 |  | FM-3
0.4 | 10.78 | 16.54 | 0.66 | 64 |  | 7 |  |  | 1.753 | 0.068 | 40.8 | 2.2 | 54.3 | 2.8 |  |  |  | 466 | 498 | 32 | 484 | 0.753064799 | [10 empty] | 21.2 | 62.8 |  | SM-1
0.84 | 9.6 | 17.04 | 0.51 | 33 |  | 7 |  |  | 1.372 | 0.069 | 73.4 | 0 | 26.1 | 0.5 |  |  |  | 484 | 492 | 8 |  | 1 | [10 empty] | 33.5 | 36.9 |  | SM-2
1.09 | 11.4 | 39.4 | 1.02 | 91 | 45.5 | 17 |  |  | 0.887 |  | 60.36 | 11.51 | 24.04 | 4.09 |  |  | 2.55 | 401 | 481 | 80 | 443 | 2.55 | 0.31 | 0.25 | 2.97 | 0.56 | 0.02 | 2.36 | 50.29 | 37.2 | 2.81 | 2.11 | 25.2 | 54.3 |  | 海流素
1.14 | 8.15 | 32.95 | 1.14 | 77 | 42 | 11.5 |  |  | 0.957 |  | 61.4 | 1.2 | 32.8 | 4.4 |  |  | 1.68 | 410 | 468 | 58 | 446 | 1.68 | 0.53 | 0.54 | 7.72 | 1.99 | 0.08 | 5.94 | 40.74 | 31.3 | 1.54 | 4.51 | 43.8 | 33.5 |  | 乌焦
0.58 | 7.81 | 33.31 | 0.97 | 74 | 35 | 11 |  |  | 0.962 |  | 73.08 | 1.07 | 25.21 | 0.64 |  |  | 2.87 | 404 | 461 | 57 | 440 | 2.87 | 0.52 | 0.86 | 10.3 | 2.74 | 0.16 | 8.91 | 46.24 | 18.14 | 0.92 | 6.15 | 49.7 | 27.2 |  | 恒达2#
1.25 | 8.83 | 34.17 | 1.11 | 73 | 37.5 | 14 |  |  | 0.97 |  | 68.57 | 2.42 | 25.71 | 3.3 |  |  | 2.45 | 404 | 460 | 56 | 440 | 2.45 | 0.64 | 0.71 | 4.36 | 1.55 | 0.01 | 4.29 | 55.33 | 27.13 | 1.07 | 2.84 | 42.6 | 22.3 |  | 华龙1#
0.67 | 8.2 | 29.94 | 2.71 | 96 | 23.5 | 22.5 |  |  | 1.081 |  | 61.25 | 0.22 | 34.52 | 2.67 |  |  | 1.65 | 395 | 478 | 83 | 446 | 1.65 | 0.31 | 0.41 | 3.3 | 1.03 | 0.06 | 14.03 | 40.05 | 31.91 | 1.68 | 4.27 | 30.8 | 45.1 |  | 高硫肥
0.9 | 10.49 | 28.03 | 0.77 | 79 | 33.5 | 15 |  |  | 1.109 |  | 64.68 | 2.75 | 31.88 | 0.23 |  |  | 2.1 | 413 | 485 | 72 | 451 | 2.1 | 0.57 | 0.71 | 4.88 | 1.55 | 0.14 | 4.31 | 57.64 | 22.84 | 1.44 | 3.19 | 29.9 | 54.2 |  | 蒙古3#丰达
0.9 | 10.03 | 27.53 | 0.74 | 82 | 32.5 | 14 |  |  | 1.13 |  | 68.02 | 0 | 31.74 | 0 |  |  | 2.14 | 410 | 485 | 75 | 452 | 2.14 | 0.45 | 0.75 | 4.36 | 1.27 | 0 | 4.2 | 59.98 | 21.45 | 1.21 | 2.71 | 28.6 | 56.5 |  | 蒙古5#毅腾
2.73 | 9.78 | 30.52 | 1.01 | 86 | 31 | 21 |  |  | 1.139 |  | 68.71 | 0.95 | 27.73 | 2.61 |  |  | 2.3 | 404 | 488 | 84 | 449 | 2.3 | 0.4 | 0.73 | 3.3 | 0.87 | 0.08 | 4.82 | 48.92 | 35.31 | 1.6 | 2.63 | 26.2 | 61.4 |  | 优质1/3焦
1.12 | 9.79 | 28.99 | 0.72 | 86 | 34 | 14 |  |  | 1.146 |  | 67.26 | 0.89 | 30.96 | 0.67 |  |  | 2.15 | 413 | 488 | 75 | 454 | 2.15 | 0.59 | 0.87 | 5.54 | 1.63 | 0.09 | 4.84 | 58.28 | 19.96 | 1.13 | 3.45 | 34.3 | 43.8 |  | 蒙古5#毅腾(高灰)
0.8 | 11.43 | 28.05 | 0.81 | 92 | 28.5 | 17.5 |  |  | 1.254 |  | 62.92 | 1.32 | 34.44 | 1.32 |  |  | 1.8 | 416 | 498 | 82 | 458 | 1.8 | 0.2 | 0.3 | 2.24 | 0.6 | 0.07 | 3.84 | 57.62 | 30.45 | 2 | 1.82 | 16.4 | 70.7 |  | 石拐精煤
1.47 | 7.41 | 29.43 | 0.31 | 98 |  | 29.42 | 26.51 | 305 | [14 empty] | 0.67 | 1.47 | 18.91 | 4.01 |  | 12.21 | 41.42 | 17.31 | 0.82 | 14.88 | 46.45 | 39.83 |  | 189#
1.74 | 10.61 | 23.23 | 0.36 | 82 |  | 15.71 | 22.52 | 44.1 | [14 empty] | 0.37 | 1.26 | 13.82 | 1.51 |  | 7.71 | 53.21 | 18.22 | 0.96 | 8.65 | 39.58 | 49.26 |  | 25#
0.84 | 8.19 | 23.59 | 0.23 | 98 |  | 20.11 | 21.53 | 181 | [14 empty] | 0.42 | 1.31 | 18.83 | 4.02 |  | 11.12 | 43.73 | 16.81 | 0.92 | 13.52 | 64.58 | 22.51 |  | 193#
2.71 | 9.98 | 17.82 | 0.68 | 60 |  | 7.33 | 19.41 | 1.23 | [14 empty] | 0.23 | 1.81 | 8.08 | 1.89 |  | 7.91 | 48.08 | 26.63 | 1.57 | 6.43 | 50.47 | 38.86 |  | 13#
1.25 | 10.58 | 15.43 | 0.32 | 44 |  | 4.22 | 20.92 | 0.25 | [14 empty] | 0.72 | 1.58 | 14.41 | 3.03 |  | 14.52 | 40.61 | 15.92 | 1.03 | 14.45 | 56.14 | 25.55 |  | 14#
3.01 | 12.96 | 19.3 | 0.24 | 77 |  | 10.71 | 34.93 | 9.45 | [14 empty] | 0.55 | 2.37 | 8.79 | 1.61 |  | 5.29 | 53.87 | 22.76 | 1.63 | 7.28 | 46.49 | 43.36 |  | 213#
1.24 | 4.45 | 32.16 | 0.32 | 95 |  | 16.43 | 24.94 | 49.6 | [14 empty] | 0.31 | 1.74 | 12.68 | 3.14 |  | 9.36 | 52.94 | 15.59 | 3.08 | 4.74 | 61.51 | 16.73 |  | 夏阔坦
0.91 | 5.87 | 33.01 | 0.61 | 93 |  | 20.61 | 27.72 | 125.4 | [14 empty] | 0.51 | 1.87 | 8.34 | 2.05 |  | 6.11 | 57.46 | 20.35 | 1.75 | 3.09 | 39.61 | 44.81 |  | 巴里坤
0.67 | 11.17 | 19.95 | 0.72 | 45 |  | 8.42 | 25.71 | 0.12 | [14 empty] | 0.42 | 1.09 | 12.34 | 1.15 |  | 9.55 | 54.34 | 18.07 | 1.15 | 7.05 | 49.42 | 37.91 |  | 众唯
1.24 | 8.97 | 35.66 | 0.32 | 95 |  | 18.91 | 23.33 | 143.8 | [14 empty] | 0.87 | 1.74 | 14.69 | 4.17 |  | 9.69 | 43.97 | 18.19 | 4.78 | 8.25 | 63.71 | 27.12 |  | 天合
1.23 | 10.75 | 32.93 | 1.77 | 89 |  | 24.12 | 25.51 | 141.1 | [14 empty] | 0.23 | 0.86 | 3.95 | 0.59 |  | 12.61 | 43.73 | 30.71 | 4.65 | 4.63 | 41.62 | 45.53 |  | 乌海
0.87 | 11.15 | 31.47 | 0.74 | 94 |  | 28.11 | 26.43 | 199.6 | [14 empty] | 0.24 | 0.89 | 2.02 | 0.64 |  | 11.52 | 53.85 | 27.05 | 1.82 | 3.72 | 22.71 | 75.01 |  | 孝南
2.46 | 4.61 | 40.15 | 0.53 | 84 |  | 9.81 | 29.31 | 0.21 | [14 empty] | 0.42 | 0.87 | 14.86 | 2.63 |  | 11.87 | 47.02 | 16.99 | 3.39 | 4.18 | 73.32 | 23.42 |  | 金建
1.02 | 9.47 | 23.48 | 1.78 | 79 |  | 13.91 | 24.3 | 29.1 | [14 empty] | 0.24 | 0.77 | 6.33 | 0.66 |  | 8.99 | 50.58 | 29.19 | 1.42 | 4.09 | 24.81 | 60.31 |  | 介休
1.14 | 12.47 | 27.26 | 1.49 | 82 |  | 17.42 | 24.81 | 54.5 | [14 empty] | 0.77 | 0.49 | 6.72 | 0.79 |  | 16.34 | 41.43 | 29.58 | 0.91 | 7.81 | 32.32 | 49.71 |  | 阳泉
1.68 | 9.57 | 30.14 | 1.06 | 86 |  | 20.73 | 22.42 | 79.6 | [14 empty] | 0.26 | 0.56 | 6.61 | 1.02 |  | 17.01 | 52.77 | 19.12 | 0.73 | 8.17 | 50.53 | 21.52 |  | 霍州
1.62 | 8.45 | 29.82 | 0.72 | 91 |  | 17.41 | 21.21 | 38.41 | [14 empty] | 0.42 | 1.08 | 15.6 | 3.19 |  | 10.5 | 49.02 | 18.31 | 0.81 | 10.82 | 48.84 | 32.81 | 配合煤 | 1#
1.3 | 10.01 | 29.9 | 0.86 | 83 |  | 15.52 | 22.12 | 23.12 | [14 empty] | 0.44 | 1.18 | 14.62 | 1.54 |  | 8.79 | 42.11 | 15.41 | 0.82 | 12.09 | 55.06 | 23.34 | 配合煤 | 2#
1.37 | 9.98 | 28.9 | 0.79 | 82 |  | 16.02 | 23.71 | 22.63 | [14 empty] | 0.52 | 1.39 | 17.21 | 3.03 |  | 10.2 | 46.91 | 17.42 | 0.94 | 11.83 | 52.13 | 25.49 | 配合煤 | 3#
2.58 | 8.97 | 28.96 | 0.79 | 79 |  | 11.31 | 24.73 | 12.21 | [14 empty] | 0.51 | 1.37 | 17.11 | 2.87 |  | 10.21 | 47.12 | 17.52 | 0.92 | 11.41 | 50.02 | 26.82 | 配合煤 | 4#
2.06 | 8.45 | 29.82 | 0.72 | 91 |  | 17.43 | 21.91 | 39.53 | [14 empty] | 0.48 | 1.54 | 14.08 | 2.68 |  | 9.92 | 49.34 | 17.94 | 1.13 | 8.67 | 42.71 | 39.21 | 配合煤 | 5#
2.2 | 7.75 | 29.18 | 0.57 | 87 |  | 13.81 | 22.12 | 23.11 | [14 empty] | 0.52 | 1.48 | 15.24 | 2.99 |  | 9.99 | 47.59 | 18.33 | 1.17 | 10.16 | 46.24 | 35.8 | 配合煤 | 6#
1.54 | 9.56 | 31 | 0.51 | 85 |  | 16.12 | 22.33 | 30.82 | [14 empty] | 0.39 | 1.23 | 13.28 | 2.58 |  | 10.83 | 47.81 | 19.45 | 1.16 | 9.42 | 45.52 | 37.7 | 配合煤 | 7#
2.18 | 9.48 | 31.34 | 0.53 | 90 |  | 17.51 | 14.34 | 43.41 | [14 empty] | 0.54 | 1.56 | 11.07 | 2.53 |  | 11.07 | 49.72 | 16.93 | 1.19 | 8.07 | 40.41 | 42.74 | 配合煤 | 8#
0.26 | 9.12 | 18.61 |  | 74 | 27 | 10 |  |  |  | 0.07 | 59.5 | 2 | 34.6 | 3.9 | [8 empty] | 0.336 | 0.271 | 3.975 | 0.333 | 0 | 4.868 | 46.667 | 38.678 | 2.57 |  | 32.3 | 50 |  | 焦煤
0.5 | 10.13 | 20.47 |  | 79 | 30 | 16 |  |  |  | 0.06 | 58.5 | 6.1 | 34.6 | 0.8 | [8 empty] | 0.315 | 0.389 | 7.282 | 0.385 | 0.017 | 2.906 | 46.224 | 35.382 | 2.192 |  | 23.2 | 68.2 |  | 焦煤
0.6 | 10.72 | 26.82 |  | 90 | 18.5 | 21 |  |  |  | 0.08 | 52.9 | 0.8 | 45.5 | 0.8 | [8 empty] | 0.224 | 0.323 | 5.487 | 0.255 | 0.036 | 5.215 | 43.356 | 37.85 | 2.173 |  | 26.3 | 61.4 |  | 焦煤
0.19 | 10.8 | 29.91 |  | 94 | 17 | 26 |  |  |  | 0.07 | 59.8 | 4.3 | 35.2 | 0.7 | [8 empty] | 0.467 | 0.666 | 1.062 | 0.178 | 0 | 4.396 | 47.966 | 40.684 | 3.407 |  | 18 | 71 |  | 焦煤